## Responsivity
|  | DET10A |  | DET36A |  | DET100A
|  | Wavelength (nm) | Responsivity (A/W) | Wavelength (nm) | Responsivity (A/W) | Wavelength (nm) | Responsivity (A/W)
|  | 200 | 0.023 | 350 | 0.045 | 350 | 0.03
|  | 210 | 0.028 | 360 | 0.045 | 360 | 0.028
|  | 220 | 0.025 | 370 | 0.046 | 370 | 0.028
|  | 230 | 0.031 | 380 | 0.048 | 380 | 0.034
Product Raw Data |  | 240 | 0.031 | 390 | 0.054 | 390 | 0.043
Si Biased Photodetectors |  | 250 | 0.034 | 400 | 0.062 | 400 | 0.052
|  | 260 | 0.036 | 410 | 0.071 | 410 | 0.066
Item # | DET10A, DET36A, DET100A | 270 | 0.036 | 420 | 0.081 | 420 | 0.079
DISCLAIMER: The data presented here are typical. Slight variations in performance data will occur from lot to lot. Please contact Technical Support with any questions regarding the use or reliability of this data. |  | 280 | 0.042 | 430 | 0.092 | 430 | 0.092
|  | 290 | 0.05 | 440 | 0.103 | 440 | 0.106
|  | 300 | 0.055 | 450 | 0.114 | 450 | 0.12
|  | 310 | 0.056 | 460 | 0.124 | 460 | 0.132
|  | 320 | 0.057 | 470 | 0.135 | 470 | 0.145
|  | 330 | 0.056 | 480 | 0.146 | 480 | 0.159
This data may be used in publications. However, please cite Thorlabs as the source. |  | 340 | 0.056 | 490 | 0.156 | 490 | 0.173
|  | 350 | 0.054 | 500 | 0.166 | 500 | 0.186
|  | 360 | 0.051 | 510 | 0.177 | 510 | 0.2
Additional Information: |  | 370 | 0.051 | 520 | 0.188 | 520 | 0.214
|  | 380 | 0.057 | 530 | 0.199 | 530 | 0.229
|  | 390 | 0.069 | 540 | 0.21 | 540 | 0.243
|  | 400 | 0.083 | 550 | 0.22 | 550 | 0.256
|  | 410 | 0.092 | 560 | 0.232 | 560 | 0.269
|  | 420 | 0.106 | 570 | 0.242 | 570 | 0.282
|  | 430 | 0.121 | 580 | 0.253 | 580 | 0.295
|  | 440 | 0.135 | 590 | 0.263 | 590 | 0.309
|  | 450 | 0.149 | 600 | 0.275 | 600 | 0.323
|  | 460 | 0.163 | 610 | 0.287 | 610 | 0.336
|  | 470 | 0.177 | 620 | 0.299 | 620 | 0.35
|  | 480 | 0.191 | 630 | 0.312 | 630 | 0.367
|  | 490 | 0.205 | 640 | 0.323 | 640 | 0.381
|  | 500 | 0.219 | 650 | 0.335 | 650 | 0.393
|  | 510 | 0.232 | 660 | 0.346 | 660 | 0.406
|  | 520 | 0.246 | 670 | 0.358 | 670 | 0.42
|  | 530 | 0.26 | 680 | 0.369 | 680 | 0.433
|  | 540 | 0.273 | 690 | 0.38 | 690 | 0.446
|  | 550 | 0.286 | 700 | 0.389 | 700 | 0.459
|  | 560 | 0.299 | 710 | 0.401 | 710 | 0.473
|  | 570 | 0.312 | 720 | 0.414 | 720 | 0.488
|  | 580 | 0.325 | 730 | 0.424 | 730 | 0.5
|  | 590 | 0.337 | 740 | 0.435 | 740 | 0.511
|  | 600 | 0.348 | 750 | 0.447 | 750 | 0.522
|  | 610 | 0.36 | 760 | 0.458 | 760 | 0.533
|  | 620 | 0.371 | 770 | 0.467 | 770 | 0.545
|  | 630 | 0.382 | 780 | 0.478 | 780 | 0.557
|  | 640 | 0.393 | 790 | 0.488 | 790 | 0.568
|  | 650 | 0.403 | 800 | 0.499 | 800 | 0.579
|  | 660 | 0.412 | 810 | 0.51 | 810 | 0.591
|  | 670 | 0.42 | 820 | 0.52 | 820 | 0.602
|  | 680 | 0.427 | 830 | 0.53 | 830 | 0.611
|  | 690 | 0.433 | 840 | 0.538 | 840 | 0.62
|  | 700 | 0.437 | 850 | 0.547 | 850 | 0.629
|  | 710 | 0.441 | 860 | 0.555 | 860 | 0.638
|  | 720 | 0.443 | 870 | 0.565 | 870 | 0.646
|  | 730 | 0.444 | 880 | 0.573 | 880 | 0.655
|  | 740 | 0.443 | 890 | 0.582 | 890 | 0.663
|  | 750 | 0.442 | 900 | 0.589 | 900 | 0.675
|  | 760 | 0.437 | 910 | 0.599 | 910 | 0.684
|  | 770 | 0.432 | 920 | 0.606 | 920 | 0.689
|  | 780 | 0.425 | 930 | 0.611 | 930 | 0.694
|  | 790 | 0.415 | 940 | 0.619 | 940 | 0.702
|  | 800 | 0.405 | 950 | 0.624 | 950 | 0.707
|  | 810 | 0.393 | 960 | 0.631 | 960 | 0.714
|  | 820 | 0.38 | 970 | 0.634 | 970 | 0.718
|  | 830 | 0.366 | 980 | 0.637 | 980 | 0.725
|  | 840 | 0.35 | 990 | 0.633 | 990 | 0.725
|  | 850 | 0.333 | 1000 | 0.624 | 1000 | 0.716
|  | 860 | 0.315 | 1010 | 0.606 | 1010 | 0.703
|  | 870 | 0.296 | 1020 | 0.574 | 1020 | 0.677
|  | 880 | 0.277 | 1030 | 0.532 | 1030 | 0.638
|  | 890 | 0.257 | 1040 | 0.473 | 1040 | 0.578
|  | 900 | 0.238 | 1050 | 0.404 | 1050 | 0.502
|  | 910 | 0.218 | 1060 | 0.329 | 1060 | 0.415
|  | 920 | 0.199 | 1070 | 0.264 | 1070 | 0.337
|  | 930 | 0.179 | 1080 | 0.216 | 1080 | 0.277
|  | 940 | 0.161 | 1090 | 0.175 | 1090 | 0.224
|  | 950 | 0.142 | 1100 | 0.14
|  | 960 | 0.125
|  | 970 | 0.109
|  | 980 | 0.094
|  | 990 | 0.08
|  | 1000 | 0.067
|  | 1010 | 0.055
|  | 1020 | 0.045
|  | 1030 | 0.035
|  | 1040 | 0.027
|  | 1050 | 0.02
|  | 1060 | 0.015
|  | 1070 | 0.011
|  | 1080 | 0.009
|  | 1090 | 0.007
|  | 1100 | 0.005