## Reflectance at 8° AOI
Typical Reflectance of -K07 Coating (333 - 364 nm)
|  | Wavelength (nm) | % Reflectance (AOI=8°, P-Polarized) | % Reflectance (AOI=8°, S-Polarized) | % Reflectance (AOI=8°, Unpolarized)
|  | 210 | 15.77553 | 1.785332 | 8.780431
|  | 220 | 4.429985 | 4.797228 | 4.613606
|  | 230 | 1.417323 | 1.401048 | 1.409185
|  | 240 | 2.066346 | 2.191268 | 2.128807
Product Raw Data |  | 250 | 1.552363 | 2.217816 | 1.885089
Ar-Ion Laser Mirror, 333 - 364 nm, 0° and 45° AOI |  | 260 | 4.599686 | 5.013564 | 4.806625
|  | 270 | 3.561057 | 3.380178 | 3.470618
Item # | NB1-K07, NB07-K07 | 280 | 19.432403 | 19.02736 | 19.22988
DISCLAIMER: The data presented here are typical. Slight variations in performance data will occur from lot to lot. Please contact Technical Support with any questions regarding the use or reliability of this data. |  | 290 | 16.666238 | 18.96898 | 17.81761
|  | 300 | 70.217645 | 73.00669 | 71.61217
|  | 310 | 91.56847 | 92.80384 | 92.18615
|  | 320 | 96.944496 | 97.75141 | 97.34795
|  | 330 | 98.694927 | 99.3103 | 99.00261
|  | 340 | 99.082225 | 99.6838 | 99.38301
|  | 350 | 99.089822 | 99.8846 | 99.48721
Additional Information: |  | 360 | 99.23416 | 99.9986 | 99.61638
For more information on Thorlabs' Optical Coatings, please see the Optical Coatings Webpage |  | 370 | 99.259848 | 99.99265 | 99.62625
|  | 380 | 98.889132 | 99.66313 | 99.27613
|  | 390 | 99.131399 | 99.7894 | 99.4604
|  | 400 | 99.146734 | 99.83959 | 99.49316
|  | 410 | 99.036116 | 99.71181 | 99.37396
|  | 420 | 98.909183 | 99.56747 | 99.23833
|  | 430 | 98.449076 | 99.19179 | 98.82043
|  | 440 | 93.964486 | 95.45671 | 94.7106
|  | 450 | 81.011544 | 82.05028 | 81.53091
|  | 460 | 70.822405 | 72.84958 | 71.83599
|  | 470 | 41.263247 | 43.77469 | 42.51897
|  | 480 | 11.573711 | 13.12349 | 12.3486
|  | 490 | 7.746335 | 7.330519 | 7.538427
|  | 500 | 10.698046 | 11.52036 | 11.1092
|  | 510 | 5.190718 | 5.033782 | 5.11225
|  | 520 | 9.803118 | 10.35586 | 10.07949
|  | 530 | 4.877263 | 4.913664 | 4.895464
|  | 540 | 7.420636 | 7.810622 | 7.615629
|  | 550 | 1.469336 | 1.650184 | 1.55976
|  | 560 | 4.962394 | 4.949328 | 4.955861
|  | 570 | 4.712446 | 5.132721 | 4.922584
|  | 580 | 1.309132 | 1.207477 | 1.258305
|  | 590 | 8.372165 | 8.530385 | 8.451275
|  | 600 | 6.568135 | 7.107081 | 6.837608
|  | 610 | 0.57464 | 0.5917743 | 0.5832072
|  | 620 | 6.148306 | 6.176503 | 6.162405
|  | 630 | 8.368921 | 8.852349 | 8.610635
|  | 640 | 2.165209 | 2.45136 | 2.308284
|  | 650 | 1.586299 | 1.513521 | 1.54991
|  | 660 | 6.52283 | 6.724609 | 6.62372
|  | 670 | 5.482552 | 5.90976 | 5.696156
|  | 680 | 1.058221 | 1.20269 | 1.130456
|  | 690 | 2.695814 | 2.670166 | 2.68299
|  | 700 | 7.378617 | 7.639205 | 7.508911
|  | 710 | 6.96453 | 7.42306 | 7.193795
|  | 720 | 2.259991 | 2.525718 | 2.392854
|  | 730 | 0.759369 | 0.7390251 | 0.7491971
|  | 740 | 4.709442 | 4.775321 | 4.742381
|  | 750 | 7.974645 | 8.296339 | 8.135492
|  | 760 | 6.55864 | 6.969644 | 6.764142
|  | 770 | 2.595308 | 2.836858 | 2.716083
|  | 780 | 1.308387 | 1.358346 | 1.333367
|  | 790 | 4.371636 | 4.419503 | 4.395569
|  | 800 | 7.901482 | 8.144759 | 8.02312
|  | 810 | 8.300276 | 8.707297 | 8.503786
|  | 820 | 5.44344 | 5.816012 | 5.629726
|  | 830 | 2.08254 | 2.274711 | 2.178625
|  | 840 | 1.491838 | 1.512572 | 1.502205
|  | 850 | 3.98761 | 4.031887 | 4.009748
|  | 860 | 6.990862 | 7.221746 | 7.106304
|  | 870 | 7.986513 | 8.325713 | 8.156113
|  | 880 | 6.377253 | 6.762196 | 6.569724
|  | 890 | 3.522701 | 3.804964 | 3.663833
|  | 900 | 1.708092 | 1.91391 | 1.811001
|  | 910 | 2.071518 | 2.222305 | 2.146911
|  | 920 | 4.584523 | 4.569977 | 4.57725
|  | 930 | 7.252185 | 7.431405 | 7.341795
|  | 940 | 8.759187 | 9.062015 | 8.910601
|  | 950 | 8.445762 | 8.893358 | 8.66956
|  | 960 | 6.540128 | 6.8926 | 6.716364
|  | 970 | 3.971242 | 4.317398 | 4.14432
|  | 980 | 2.21304 | 2.438623 | 2.325832
|  | 990 | 2.06687 | 2.133328 | 2.100099
|  | 1000 | 3.591901 | 3.621032 | 3.606466
|  | 1010 | 5.931413 | 5.995499 | 5.963456
|  | 1020 | 7.922488 | 8.107134 | 8.014811
|  | 1030 | 8.916064 | 9.188216 | 9.05214
|  | 1040 | 8.526983 | 8.899025 | 8.713004
|  | 1050 | 7.017345 | 7.354038 | 7.185692
|  | 1060 | 4.986573 | 5.312822 | 5.149697
|  | 1070 | 3.127295 | 3.332834 | 3.230064
|  | 1080 | 2.116616 | 2.259409 | 2.188012
|  | 1090 | 2.433129 | 2.50266 | 2.467895
|  | 1100 | 3.772471 | 3.818173 | 3.795322

## Reflectance at 45° AOI
Typical Reflectance of -K07 Coating (333 - 364 nm)
|  | Wavelength (nm) | % Reflectance (AOI=45°, P-Polarized) | % Reflectance (AOI=45°, S-Polarized) | % Reflectance (AOI=45°, Unpolarized)
|  | 210 | 22.711512 | 4.498351 | 13.6049315
|  | 220 | 1.776343 | 3.017824 | 2.3970835
|  | 230 | 0.797711 | 1.79232 | 1.2950155
|  | 240 | 2.929321 | 8.531102 | 5.7302115
Product Raw Data |  | 250 | 2.212417 | 9.335505 | 5.773961
Ar-Ion Laser Mirror, 333 - 364 nm, 0° and 45° AOI |  | 260 | 13.670628 | 15.450202 | 14.560415
|  | 270 | 16.319755 | 65.230652 | 40.7752035
Item # | NB1-K07, NB07-K07 | 280 | 63.916181 | 93.097518 | 78.5068495
DISCLAIMER: The data presented here are typical. Slight variations in performance data will occur from lot to lot. Please contact Technical Support with any questions regarding the use or reliability of this data. |  | 290 | 87.656699 | 97.838422 | 92.7475605
|  | 300 | 94.99209 | 99.501071 | 97.2465805
|  | 310 | 98.185906 | 99.821485 | 99.0036955
|  | 320 | 98.421844 | 99.839829 | 99.1308365
|  | 330 | 98.768153 | 99.987719 | 99.377936
|  | 340 | 98.230746 | 99.945587 | 99.0881665
|  | 350 | 98.564867 | 99.853847 | 99.209357
Additional Information: |  | 360 | 98.974002 | 99.824617 | 99.3993095
For more information on Thorlabs' Optical Coatings, please see the Optical Coatings Webpage |  | 370 | 98.388402 | 99.994384 | 99.191393
|  | 380 | 98.019206 | 99.788033 | 98.9036195
|  | 390 | 95.380636 | 99.471088 | 97.425862
|  | 400 | 76.282138 | 97.072184 | 86.677161
|  | 410 | 71.412201 | 93.836569 | 82.624385
|  | 420 | 41.393538 | 82.077442 | 61.73549
|  | 430 | 19.815941 | 69.58906 | 44.7025005
|  | 440 | 9.590701 | 35.385578 | 22.4881395
|  | 450 | 5.614485 | 6.847321 | 6.230903
|  | 460 | 6.547839 | 17.826506 | 12.1871725
|  | 470 | 4.661811 | 9.279877 | 6.970844
|  | 480 | 6.406734 | 12.900059 | 9.6533965
|  | 490 | 3.0736 | 8.7975 | 5.93555
|  | 500 | 3.097199 | 9.721701 | 6.40945
|  | 510 | 2.840148 | 4.125937 | 3.4830425
|  | 520 | 2.480233 | 11.406716 | 6.9434745
|  | 530 | 4.069727 | 2.208458 | 3.1390925
|  | 540 | 4.10265 | 13.864173 | 8.9834115
|  | 550 | 2.217074 | 11.310915 | 6.7639945
|  | 560 | 3.412265 | 2.756414 | 3.0843395
|  | 570 | 3.960831 | 14.076141 | 9.018486
|  | 580 | 1.914036 | 11.40866 | 6.661348
|  | 590 | 2.151933 | 2.138476 | 2.1452045
|  | 600 | 3.303596 | 9.681676 | 6.492636
|  | 610 | 1.96427 | 12.05404 | 7.009155
|  | 620 | 1.447526 | 4.050175 | 2.7488505
|  | 630 | 3.25993 | 5.944638 | 4.602284
|  | 640 | 3.642174 | 13.871026 | 8.7566
|  | 650 | 1.850895 | 11.584406 | 6.7176505
|  | 660 | 1.326848 | 3.277193 | 2.3020205
|  | 670 | 3.091695 | 4.803784 | 3.9477395
|  | 680 | 4.064914 | 12.76604 | 8.415477
|  | 690 | 2.678477 | 13.94688 | 8.3126785
|  | 700 | 1.213148 | 7.680431 | 4.4467895
|  | 710 | 1.84532 | 3.783233 | 2.8142765
|  | 720 | 3.723798 | 8.657598 | 6.190698
|  | 730 | 4.281983 | 14.641584 | 9.4617835
|  | 740 | 2.930925 | 14.553775 | 8.74235
|  | 750 | 1.319691 | 8.913895 | 5.116793
|  | 760 | 1.19716 | 4.074105 | 2.6356325
|  | 770 | 2.602516 | 5.854639 | 4.2285775
|  | 780 | 3.87713 | 11.44311 | 7.66012
|  | 790 | 3.696702 | 14.573971 | 9.1353365
|  | 800 | 2.382415 | 12.80888 | 7.5956475
|  | 810 | 1.117833 | 7.693643 | 4.405738
|  | 820 | 1.111167 | 3.828934 | 2.4700505
|  | 830 | 2.407539 | 5.112012 | 3.7597755
|  | 840 | 4.015688 | 10.231343 | 7.1235155
|  | 850 | 4.733369 | 14.915102 | 9.8242355
|  | 860 | 4.190126 | 16.314464 | 10.252295
|  | 870 | 2.810641 | 14.052158 | 8.4313995
|  | 880 | 1.487812 | 9.416226 | 5.452019
|  | 890 | 1.114113 | 5.74537 | 3.4297415
|  | 900 | 1.784621 | 5.147483 | 3.466052
|  | 910 | 2.879248 | 7.503436 | 5.191342
|  | 920 | 4.135051 | 11.558967 | 7.847009
|  | 930 | 4.61577 | 14.810974 | 9.713372
|  | 940 | 4.366245 | 15.855185 | 10.110715
|  | 950 | 3.398846 | 14.600866 | 8.999856
|  | 960 | 2.223277 | 11.420304 | 6.8217905
|  | 970 | 1.410048 | 7.886614 | 4.648331
|  | 980 | 1.218921 | 5.590388 | 3.4046545
|  | 990 | 1.803569 | 5.522322 | 3.6629455
|  | 1000 | 2.839168 | 7.749102 | 5.294135
|  | 1010 | 4.001487 | 11.049316 | 7.5254015
|  | 1020 | 4.747109 | 14.085495 | 9.416302
|  | 1030 | 4.929351 | 16.000631 | 10.464991
|  | 1040 | 4.483409 | 16.251712 | 10.3675605
|  | 1050 | 3.672442 | 14.946092 | 9.309267
|  | 1060 | 2.690144 | 12.516893 | 7.6035185
|  | 1070 | 1.817648 | 9.578162 | 5.697905
|  | 1080 | 1.328973 | 7.065585 | 4.197279
|  | 1090 | 1.33648 | 5.795112 | 3.565796
|  | 1100 | 1.874202 | 6.16534 | 4.019771