## Transmission
LMU-15X-UVB Transmission
|  | Wavelength (µm) | Transmission (%)
|  | 200 | 0.23856
|  | 220 | 20.63193
|  | 240 | 69.47396
|  | 260 | 87.0246
Product Raw Data |  | 280 | 89.92237
Narrowband 15X Focusing Objective with Broadband AR Coating |  | 300 | 91.57395
|  | 320 | 90.69605
Item # | LMU-15X-UVB | 340 | 90.47776
DISCLAIMER: The data presented here are typical. Slight variations in performance data will occur from lot to lot. Please contact Technical Support with any questions regarding the use or reliability of this data. |  | 360 | 90.69601
|  | 380 | 90.20559
|  | 400 | 86.99779
|  | 420 | 78.8679
|  | 440 | 69.96663
|  | 460 | 61.62038
This data may be used in publications. However, please cite Thorlabs as the source. |  | 480 | 53.8648
|  | 500 | 47.01358
|  | 520 | 40.96983
Additional Information: |  | 540 | 35.64609
|  | 560 | 33.22302
|  | 580 | 31.33987
|  | 600 | 29.55503
|  | 650 | 25.99732
|  | 700 | 23.72929
|  | 750 | 21.64398