## CaF2 Focal Length Shift
LE5183 Focal Length Shift
|  | Wavelength (nm) | Focal Length Shift (mm)
|  | 180 | -7.8632661
|  | 245.167 | -4.84532447
|  | 310.333 | -3.59869133
|  | 375.5 | -2.9569619
Product Raw Data |  | 440.667 | -2.58065604
Calcium Fluoride Lens Focal Length Shift |  | 505.833 | -2.33936819
|  | 571 | -2.17393685
Item # | LE5183 LE5183-E | 636.167 | -2.0542799
|  | 701.333 | -1.96376108
|  | 766.5 | -1.89256393
DISCLAIMER: The data presented here are typical. Slight variations in performance data will occur from lot to lot. Please contact Technical Support with any questions regarding the use or reliability of this data. |  | 831.667 | -1.83458863
|  | 896.833 | -1.78588103
|  | 962 | -1.74378563
|  | 1027.167 | -1.70646478
|  | 1092.333 | -1.67261353
|  | 1157.5 | -1.64128406
This data may be used in publications. However, please cite Thorlabs as the source. |  | 1222.667 | -1.61177414
|  | 1287.833 | -1.58355424
|  | 1353 | -1.55621861
Additional Information: |  | 1418.167 | -1.52945184
|  | 1483.333 | -1.50300545
|  | 1548.5 | -1.47668132
|  | 1613.667 | -1.4503196
|  | 1678.833 | -1.42378998
|  | 1744 | -1.39698508
|  | 1809.167 | -1.36981556
|  | 1874.333 | -1.34220639
|  | 1939.5 | -1.31409395
|  | 2004.667 | -1.28542378
|  | 2069.833 | -1.25614888
|  | 2135 | -1.22622828
|  | 2200.167 | -1.19562598
|  | 2265.333 | -1.16431004
|  | 2330.5 | -1.13225187
|  | 2395.667 | -1.09942568
|  | 2460.833 | -1.06580795
|  | 2526 | -1.03137711
|  | 2591.167 | -0.99611315
|  | 2656.333 | -0.95999739
|  | 2721.5 | -0.92301227
|  | 2786.667 | -0.8851411
|  | 2851.833 | -0.84636797
|  | 2917 | -0.80667754
|  | 2982.167 | -0.766055
|  | 3047.333 | -0.72448592
|  | 3112.5 | -0.68195616
|  | 3177.667 | -0.63845184
|  | 3242.833 | -0.59395922
|  | 3308 | -0.54846467
|  | 3373.167 | -0.50195464
|  | 3438.333 | -0.45441555
|  | 3503.5 | -0.40583384
|  | 3568.667 | -0.35619583
|  | 3633.833 | -0.30548779
|  | 3699 | -0.25369583
|  | 3764.167 | -0.20080591
|  | 3829.333 | -0.14680382
|  | 3894.5 | -0.09167513
|  | 3959.667 | -0.03540519
|  | 4024.833 | 0.0220209
|  | 4090 | 0.0806183
|  | 4155.167 | 0.14040247
|  | 4220.333 | 0.20138917
|  | 4285.5 | 0.26359448
|  | 4350.667 | 0.32703481
|  | 4415.833 | 0.39172696
|  | 4481 | 0.45768805
|  | 4546.167 | 0.52493565
|  | 4611.333 | 0.59348768
|  | 4676.5 | 0.66336252
|  | 4741.667 | 0.73457896
|  | 4806.833 | 0.80715628
|  | 4872 | 0.88111419
|  | 4937.167 | 0.95647292
|  | 5002.333 | 1.03325319
|  | 5067.5 | 1.11147623
|  | 5132.667 | 1.19116384
|  | 5197.833 | 1.27233835
|  | 5263 | 1.35502269
|  | 5328.167 | 1.43924037
|  | 5393.333 | 1.52501551
|  | 5458.5 | 1.61237288
|  | 5523.667 | 1.70133789
|  | 5588.833 | 1.79193666
|  | 5654 | 1.88419597
|  | 5719.167 | 1.97814334
|  | 5784.333 | 2.07380704
|  | 5849.5 | 2.1712161
|  | 5914.667 | 2.27040035
|  | 5979.833 | 2.37139045
|  | 6045 | 2.47421791
|  | 6110.167 | 2.57891509
|  | 6175.333 | 2.68551529
|  | 6240.5 | 2.79405272
|  | 6305.667 | 2.90456259
|  | 6370.833 | 3.01708109
|  | 6436 | 3.13164545
|  | 6501.167 | 3.24829397
|  | 6566.333 | 3.36706605
|  | 6631.5 | 3.48800227
|  | 6696.667 | 3.61114436
|  | 6761.833 | 3.7365353
|  | 6827 | 3.86421933
|  | 6892.167 | 3.99424202
|  | 6957.333 | 4.12665031
|  | 7022.5 | 4.26149253
|  | 7087.667 | 4.39881851
|  | 7152.833 | 4.53867957
|  | 7218 | 4.68112864
|  | 7283.167 | 4.82622025
|  | 7348.333 | 4.97401065
|  | 7413.5 | 5.12455786
|  | 7478.667 | 5.27792171
|  | 7543.833 | 5.43416394
|  | 7609 | 5.59334827
|  | 7674.167 | 5.75554045
|  | 7739.333 | 5.92080839
|  | 7804.5 | 6.0892222
|  | 7869.667 | 6.26085429
|  | 7934.833 | 6.43577949
|  | 8000 | 6.61407511