## Typical Reflectivity
Typical Reflectivity of -K08 Coating
|  | Wavelength (nm) | % Reflectivity (AOI=8°, Unpolarized) | % Reflectivity (AOI=45°, S-Polarized) | % Reflectivity (AOI=45°, P-Polarized)
|  | 370 | 99.98249 | 99.97753 | 100
|  | 369 | 99.93819 | 99.91693 | 99.98667
|  | 368 | 99.93918 | 99.97699 | 99.94162
|  | 367 | 99.92249 | 99.92222 | 99.94409
Product Raw Data |  | 366 | 99.91605 | 100 | 99.93656
Nd: YAG Mirror, λ = 349-355 nm, 0° and 45° AOI |  | 365 | 99.95413 | 99.85702 | 99.91427
|  | 364 | 99.90378 | 99.85336 | 99.90935
Item # | NB1-K08, NB07-K08 | 363 | 99.9349 | 99.84917 | 99.93123
DISCLAIMER: The data presented here are typical. Slight variations in performance data will occur from lot to lot. Please contact Technical Support with any questions regarding the use or reliability of this data. |  | 362 | 99.82734 | 99.84437 | 99.90092
|  | 361 | 99.88471 | 99.76961 | 99.86199
|  | 360 | 99.84888 | 99.81449 | 99.85985
|  | 359 | 99.79968 | 99.82456 | 99.83941
|  | 358 | 99.85021 | 99.86 | 99.84551
|  | 357 | 99.77846 | 99.83353 | 99.80294
|  | 356 | 99.79726 | 99.7265 | 99.78458
Additional Information: |  | 355 | 99.76008 | 99.77691 | 99.73282
For more information on Thorlabs' Optical Coatings, please see the Optical Coatings Webpage |  | 354 | 99.75755 | 99.75574 | 99.74739
|  | 353 | 99.78913 | 99.69468 | 99.72242
|  | 352 | 99.7065 | 99.64845 | 99.71211
|  | 351 | 99.65764 | 99.62712 | 99.70129
|  | 350 | 99.59788 | 99.53056 | 99.64351
|  | 349 | 99.60038 | 99.59135 | 99.59668
|  | 348 | 99.56211 | 99.61651 | 99.52884
|  | 347 | 99.48575 | 99.56827 | 99.45323
|  | 346 | 99.39547 | 99.50856 | 99.36609
|  | 345 | 99.23397 | 99.53967 | 99.25336
|  | 344 | 98.92513 | 99.48531 | 99.02503
|  | 343 | 98.27687 | 99.47177 | 98.67272
|  | 342 | 96.50231 | 99.51907 | 97.89274
|  | 341 | 92.50185 | 99.41594 | 96.00201
|  | 340 | 86.51708 | 99.39707 | 91.20983
|  | 339 | 80.63134 | 99.49784 | 81.16974
|  | 338 | 77.64959 | 99.4673 | 68.06796
|  | 337 | 78.17203 | 99.39451 | 57.54972
|  | 336 |  | 99.4456 | 54.32505
|  | 335 |  | 99.35827 | 57.44923