## Reflectance
|  | A Coated |  | B Coated |  | C Coated |  | C26 Coated
|  | Wavelength (nm) | Reflectance (%) | Wavelength (nm) | Reflectance (%) | Wavelength (nm) | Reflectance (%) | Wavelength (nm) | Reflectance (%)
|  | 300 | 21.1299 | 550 | 6.564 | 900 | 4.1199 | 850 | 3.7063
|  | 301 | 20.3936 | 551 | 6.3885 | 901 | 4.0412 | 851 | 3.6651
|  | 302 | 19.6485 | 552 | 6.2157 | 902 | 3.9635 | 852 | 3.6243
|  | 303 | 18.8969 | 553 | 6.0456 | 903 | 3.8868 | 853 | 3.5837
Product Raw Data |  | 304 | 18.1412 | 554 | 5.8783 | 904 | 3.8112 | 854 | 3.5434
Calcite AR Coatings Reflectance |  | 305 | 17.3838 | 555 | 5.7137 | 905 | 3.7365 | 855 | 3.5035
|  | 306 | 16.627 | 556 | 5.5519 | 906 | 3.6629 | 856 | 3.4638
Item # | GLx-A, GLx-B, GLx-C, GLx-C26 | 307 | 15.8731 | 557 | 5.393 | 907 | 3.5902 | 857 | 3.4244
DISCLAIMER: The data presented here are typical. Slight variations in performance data will occur from lot to lot. Please contact Technical Support with any questions regarding the use or reliability of this data. |  | 308 | 15.1243 | 558 | 5.2369 | 908 | 3.5186 | 858 | 3.3853
|  | 309 | 14.3827 | 559 | 5.0836 | 909 | 3.448 | 859 | 3.3465
|  | 310 | 13.6504 | 560 | 4.9332 | 910 | 3.3783 | 860 | 3.308
|  | 311 | 12.9292 | 561 | 4.7857 | 911 | 3.3097 | 861 | 3.2698
|  | 312 | 12.2212 | 562 | 4.6411 | 912 | 3.242 | 862 | 3.2318
|  | 313 | 11.5279 | 563 | 4.4994 | 913 | 3.1753 | 863 | 3.1942
This data may be used in publications. However, please cite Thorlabs as the source. |  | 314 | 10.8511 | 564 | 4.3606 | 914 | 3.1096 | 864 | 3.1569
|  | 315 | 10.1921 | 565 | 4.2247 | 915 | 3.0449 | 865 | 3.1198
|  | 316 | 9.5523 | 566 | 4.0917 | 916 | 2.9811 | 866 | 3.083
Additional Information: |  | 317 | 8.9329 | 567 | 3.9616 | 917 | 2.9184 | 867 | 3.0465
This data is theoretical. |  | 318 | 8.3349 | 568 | 3.8343 | 918 | 2.8565 | 868 | 3.0104
|  | 319 | 7.7592 | 569 | 3.71 | 919 | 2.7957 | 869 | 2.9744
|  | 320 | 7.2065 | 570 | 3.5885 | 920 | 2.7358 | 870 | 2.9388
|  | 321 | 6.6775 | 571 | 3.4698 | 921 | 2.6768 | 871 | 2.9035
|  | 322 | 6.1724 | 572 | 3.354 | 922 | 2.6188 | 872 | 2.8684
|  | 323 | 5.6917 | 573 | 3.2409 | 923 | 2.5617 | 873 | 2.8336
|  | 324 | 5.2354 | 574 | 3.1307 | 924 | 2.5056 | 874 | 2.7991
|  | 325 | 4.8036 | 575 | 3.0232 | 925 | 2.4503 | 875 | 2.7649
|  | 326 | 4.3962 | 576 | 2.9185 | 926 | 2.396 | 876 | 2.731
|  | 327 | 4.0128 | 577 | 2.8165 | 927 | 2.3426 | 877 | 2.6973
|  | 328 | 3.6533 | 578 | 2.7171 | 928 | 2.2901 | 878 | 2.6639
|  | 329 | 3.3171 | 579 | 2.6204 | 929 | 2.2385 | 879 | 2.6308
|  | 330 | 3.0037 | 580 | 2.5264 | 930 | 2.1878 | 880 | 2.598
|  | 331 | 2.7125 | 581 | 2.4349 | 931 | 2.1379 | 881 | 2.5655
|  | 332 | 2.4428 | 582 | 2.346 | 932 | 2.0889 | 882 | 2.5332
|  | 333 | 2.1938 | 583 | 2.2596 | 933 | 2.0408 | 883 | 2.5012
|  | 334 | 1.9649 | 584 | 2.1757 | 934 | 1.9936 | 884 | 2.4694
|  | 335 | 1.755 | 585 | 2.0943 | 935 | 1.9472 | 885 | 2.438
|  | 336 | 1.5634 | 586 | 2.0153 | 936 | 1.9016 | 886 | 2.4068
|  | 337 | 1.3891 | 587 | 1.9386 | 937 | 1.8569 | 887 | 2.3758
|  | 338 | 1.2313 | 588 | 1.8643 | 938 | 1.813 | 888 | 2.3452
|  | 339 | 1.089 | 589 | 1.7923 | 939 | 1.7699 | 889 | 2.3148
|  | 340 | 0.9613 | 590 | 1.7225 | 940 | 1.7277 | 890 | 2.2846
|  | 341 | 0.8473 | 591 | 1.655 | 941 | 1.6862 | 891 | 2.2548
|  | 342 | 0.7461 | 592 | 1.5896 | 942 | 1.6455 | 892 | 2.2252
|  | 343 | 0.6568 | 593 | 1.5264 | 943 | 1.6057 | 893 | 2.1958
|  | 344 | 0.5784 | 594 | 1.4653 | 944 | 1.5665 | 894 | 2.1668
|  | 345 | 0.5103 | 595 | 1.4062 | 945 | 1.5282 | 895 | 2.1379
|  | 346 | 0.4515 | 596 | 1.3492 | 946 | 1.4906 | 896 | 2.1094
|  | 347 | 0.4013 | 597 | 1.2941 | 947 | 1.4538 | 897 | 2.0811
|  | 348 | 0.3588 | 598 | 1.2409 | 948 | 1.4177 | 898 | 2.053
|  | 349 | 0.3235 | 599 | 1.1896 | 949 | 1.3823 | 899 | 2.0253
|  | 350 | 0.2946 | 600 | 1.1402 | 950 | 1.3477 | 900 | 1.9977
|  | 351 | 0.2713 | 601 | 1.0925 | 951 | 1.3137 | 901 | 1.972
|  | 352 | 0.2532 | 602 | 1.0466 | 952 | 1.2805 | 902 | 1.9465
|  | 353 | 0.2397 | 603 | 1.0024 | 953 | 1.248 | 903 | 1.9212
|  | 354 | 0.2303 | 604 | 0.9599 | 954 | 1.2161 | 904 | 1.8962
|  | 355 | 0.2245 | 605 | 0.919 | 955 | 1.185 | 905 | 1.8713
|  | 356 | 0.2217 | 606 | 0.8798 | 956 | 1.1545 | 906 | 1.8467
|  | 357 | 0.2215 | 607 | 0.842 | 957 | 1.1247 | 907 | 1.8223
|  | 358 | 0.2235 | 608 | 0.8058 | 958 | 1.0955 | 908 | 1.7981
|  | 359 | 0.2274 | 609 | 0.771 | 959 | 1.0669 | 909 | 1.7741
|  | 360 | 0.2328 | 610 | 0.7376 | 960 | 1.039 | 910 | 1.7504
|  | 361 | 0.2393 | 611 | 0.7057 | 961 | 1.0118 | 911 | 1.7268
|  | 362 | 0.2468 | 612 | 0.6751 | 962 | 0.9851 | 912 | 1.7035
|  | 363 | 0.2549 | 613 | 0.6458 | 963 | 0.959 | 913 | 1.6804
|  | 364 | 0.2634 | 614 | 0.6177 | 964 | 0.9336 | 914 | 1.6575
|  | 365 | 0.2722 | 615 | 0.5909 | 965 | 0.9087 | 915 | 1.6348
|  | 366 | 0.281 | 616 | 0.5653 | 966 | 0.8844 | 916 | 1.6123
|  | 367 | 0.2897 | 617 | 0.5408 | 967 | 0.8607 | 917 | 1.5901
|  | 368 | 0.2981 | 618 | 0.5175 | 968 | 0.8375 | 918 | 1.568
|  | 369 | 0.3062 | 619 | 0.4953 | 969 | 0.8149 | 919 | 1.5462
|  | 370 | 0.3138 | 620 | 0.4741 | 970 | 0.7929 | 920 | 1.5245
|  | 371 | 0.3209 | 621 | 0.4539 | 971 | 0.7714 | 921 | 1.5031
|  | 372 | 0.3274 | 622 | 0.4347 | 972 | 0.7504 | 922 | 1.4818
|  | 373 | 0.3332 | 623 | 0.4165 | 973 | 0.7299 | 923 | 1.4608
|  | 374 | 0.3384 | 624 | 0.3991 | 974 | 0.7099 | 924 | 1.44
|  | 375 | 0.3428 | 625 | 0.3827 | 975 | 0.6905 | 925 | 1.4194
|  | 376 | 0.3465 | 626 | 0.3671 | 976 | 0.6715 | 926 | 1.399
|  | 377 | 0.3495 | 627 | 0.3524 | 977 | 0.653 | 927 | 1.3787
|  | 378 | 0.3517 | 628 | 0.3384 | 978 | 0.635 | 928 | 1.3587
|  | 379 | 0.3532 | 629 | 0.3252 | 979 | 0.6175 | 929 | 1.3389
|  | 380 | 0.3539 | 630 | 0.3128 | 980 | 0.6004 | 930 | 1.3193
|  | 381 | 0.354 | 631 | 0.301 | 981 | 0.5838 | 931 | 1.2999
|  | 382 | 0.3534 | 632 | 0.29 | 982 | 0.5676 | 932 | 1.2806
|  | 383 | 0.3522 | 633 | 0.2796 | 983 | 0.5519 | 933 | 1.2616
|  | 384 | 0.3504 | 634 | 0.2698 | 984 | 0.5366 | 934 | 1.2428
|  | 385 | 0.348 | 635 | 0.2607 | 985 | 0.5217 | 935 | 1.2242
|  | 386 | 0.345 | 636 | 0.2521 | 986 | 0.5072 | 936 | 1.2057
|  | 387 | 0.3416 | 637 | 0.2441 | 987 | 0.4931 | 937 | 1.1875
|  | 388 | 0.3378 | 638 | 0.2366 | 988 | 0.4795 | 938 | 1.1694
|  | 389 | 0.3335 | 639 | 0.2296 | 989 | 0.4662 | 939 | 1.1515
|  | 390 | 0.3289 | 640 | 0.2231 | 990 | 0.4533 | 940 | 1.1339
|  | 391 | 0.3239 | 641 | 0.2171 | 991 | 0.4408 | 941 | 1.1164
|  | 392 | 0.3187 | 642 | 0.2116 | 992 | 0.4286 | 942 | 1.0991
|  | 393 | 0.3132 | 643 | 0.2064 | 993 | 0.4168 | 943 | 1.082
|  | 394 | 0.3075 | 644 | 0.2017 | 994 | 0.4054 | 944 | 1.065
|  | 395 | 0.3016 | 645 | 0.1974 | 995 | 0.3943 | 945 | 1.0483
|  | 396 | 0.2957 | 646 | 0.1934 | 996 | 0.3835 | 946 | 1.0318
|  | 397 | 0.2896 | 647 | 0.1898 | 997 | 0.3731 | 947 | 1.0154
|  | 398 | 0.2835 | 648 | 0.1865 | 998 | 0.363 | 948 | 0.9992
|  | 399 | 0.2773 | 649 | 0.1836 | 999 | 0.3532 | 949 | 0.9832
|  | 400 | 0.2712 | 650 | 0.1809 | 1000 | 0.3438 | 950 | 0.9674
|  | 401 | 0.2651 | 651 | 0.1785 | 1001 | 0.3348 | 951 | 0.9517
|  | 402 | 0.2591 | 652 | 0.1765 | 1002 | 0.3261 | 952 | 0.9363
|  | 403 | 0.2531 | 653 | 0.1746 | 1003 | 0.3176 | 953 | 0.921
|  | 404 | 0.2472 | 654 | 0.173 | 1004 | 0.3095 | 954 | 0.9059
|  | 405 | 0.2415 | 655 | 0.1717 | 1005 | 0.3016 | 955 | 0.8909
|  | 406 | 0.2359 | 656 | 0.1706 | 1006 | 0.294 | 956 | 0.8762
|  | 407 | 0.2305 | 657 | 0.1696 | 1007 | 0.2866 | 957 | 0.8616
|  | 408 | 0.2253 | 658 | 0.1689 | 1008 | 0.2795 | 958 | 0.8472
|  | 409 | 0.2202 | 659 | 0.1684 | 1009 | 0.2726 | 959 | 0.833
|  | 410 | 0.2154 | 660 | 0.168 | 1010 | 0.2659 | 960 | 0.8189
|  | 411 | 0.2107 | 661 | 0.1678 | 1011 | 0.2595 | 961 | 0.805
|  | 412 | 0.2063 | 662 | 0.1677 | 1012 | 0.2534 | 962 | 0.7913
|  | 413 | 0.2021 | 663 | 0.1678 | 1013 | 0.2474 | 963 | 0.7777
|  | 414 | 0.1981 | 664 | 0.168 | 1014 | 0.2417 | 964 | 0.7644
|  | 415 | 0.1944 | 665 | 0.1683 | 1015 | 0.2362 | 965 | 0.7511
|  | 416 | 0.1908 | 666 | 0.1687 | 1016 | 0.2308 | 966 | 0.7381
|  | 417 | 0.1875 | 667 | 0.1693 | 1017 | 0.2257 | 967 | 0.7252
|  | 418 | 0.1845 | 668 | 0.1699 | 1018 | 0.2208 | 968 | 0.7125
|  | 419 | 0.1816 | 669 | 0.1707 | 1019 | 0.2161 | 969 | 0.6999
|  | 420 | 0.179 | 670 | 0.1715 | 1020 | 0.2116 | 970 | 0.6876
|  | 421 | 0.1766 | 671 | 0.1723 | 1021 | 0.2072 | 971 | 0.6753
|  | 422 | 0.1744 | 672 | 0.1733 | 1022 | 0.2031 | 972 | 0.6633
|  | 423 | 0.1724 | 673 | 0.1743 | 1023 | 0.1991 | 973 | 0.6514
|  | 424 | 0.1707 | 674 | 0.1754 | 1024 | 0.1952 | 974 | 0.6396
|  | 425 | 0.1691 | 675 | 0.1765 | 1025 | 0.1916 | 975 | 0.628
|  | 426 | 0.1677 | 676 | 0.1777 | 1026 | 0.1881 | 976 | 0.6166
|  | 427 | 0.1665 | 677 | 0.1789 | 1027 | 0.1848 | 977 | 0.6053
|  | 428 | 0.1654 | 678 | 0.1801 | 1028 | 0.1816 | 978 | 0.5942
|  | 429 | 0.1645 | 679 | 0.1814 | 1029 | 0.1785 | 979 | 0.5832
|  | 430 | 0.1638 | 680 | 0.1827 | 1030 | 0.1756 | 980 | 0.5724
|  | 431 | 0.1632 | 681 | 0.184 | 1031 | 0.1729 | 981 | 0.5618
|  | 432 | 0.1628 | 682 | 0.1854 | 1032 | 0.1703 | 982 | 0.5513
|  | 433 | 0.1625 | 683 | 0.1867 | 1033 | 0.1678 | 983 | 0.5409
|  | 434 | 0.1623 | 684 | 0.1881 | 1034 | 0.1654 | 984 | 0.5307
|  | 435 | 0.1622 | 685 | 0.1895 | 1035 | 0.1632 | 985 | 0.5207
|  | 436 | 0.1622 | 686 | 0.1908 | 1036 | 0.1611 | 986 | 0.5108
|  | 437 | 0.1623 | 687 | 0.1922 | 1037 | 0.1591 | 987 | 0.501
|  | 438 | 0.1625 | 688 | 0.1936 | 1038 | 0.1573 | 988 | 0.4914
|  | 439 | 0.1628 | 689 | 0.195 | 1039 | 0.1555 | 989 | 0.4819
|  | 440 | 0.1631 | 690 | 0.1963 | 1040 | 0.1539 | 990 | 0.4726
|  | 441 | 0.1635 | 691 | 0.1977 | 1041 | 0.1523 | 991 | 0.4634
|  | 442 | 0.164 | 692 | 0.199 | 1042 | 0.1509 | 992 | 0.4544
|  | 443 | 0.1645 | 693 | 0.2004 | 1043 | 0.1495 | 993 | 0.4455
|  | 444 | 0.165 | 694 | 0.2017 | 1044 | 0.1483 | 994 | 0.4368
|  | 445 | 0.1656 | 695 | 0.203 | 1045 | 0.1471 | 995 | 0.4282
|  | 446 | 0.1662 | 696 | 0.2043 | 1046 | 0.1461 | 996 | 0.4197
|  | 447 | 0.1669 | 697 | 0.2056 | 1047 | 0.1451 | 997 | 0.4114
|  | 448 | 0.1675 | 698 | 0.2068 | 1048 | 0.1442 | 998 | 0.4032
|  | 449 | 0.1682 | 699 | 0.2081 | 1049 | 0.1434 | 999 | 0.3952
|  | 450 | 0.1689 | 700 | 0.2093 | 1050 | 0.1427 | 1000 | 0.3872
|  | 451 | 0.1693 | 701 | 0.2105 | 1051 | 0.142 | 1001 | 0.3795
|  | 452 | 0.1696 | 702 | 0.2116 | 1052 | 0.1414 | 1002 | 0.3718
|  | 453 | 0.17 | 703 | 0.2128 | 1053 | 0.1409 | 1003 | 0.3643
|  | 454 | 0.1704 | 704 | 0.2139 | 1054 | 0.1405 | 1004 | 0.3569
|  | 455 | 0.1708 | 705 | 0.215 | 1055 | 0.1401 | 1005 | 0.3497
|  | 456 | 0.1713 | 706 | 0.2161 | 1056 | 0.1398 | 1006 | 0.3426
|  | 457 | 0.1717 | 707 | 0.2171 | 1057 | 0.1396 | 1007 | 0.3356
|  | 458 | 0.1721 | 708 | 0.2182 | 1058 | 0.1394 | 1008 | 0.3287
|  | 459 | 0.1726 | 709 | 0.2192 | 1059 | 0.1392 | 1009 | 0.322
|  | 460 | 0.173 | 710 | 0.2201 | 1060 | 0.1392 | 1010 | 0.3154
|  | 461 | 0.1735 | 711 | 0.2211 | 1061 | 0.1391 | 1011 | 0.309
|  | 462 | 0.1739 | 712 | 0.222 | 1062 | 0.1392 | 1012 | 0.3026
|  | 463 | 0.1744 | 713 | 0.2229 | 1063 | 0.1392 | 1013 | 0.2964
|  | 464 | 0.1749 | 714 | 0.2238 | 1064 | 0.1394 | 1014 | 0.2903
|  | 465 | 0.1754 | 715 | 0.2246 | 1065 | 0.1395 | 1015 | 0.2843
|  | 466 | 0.1759 | 716 | 0.2254 | 1066 | 0.1397 | 1016 | 0.2785
|  | 467 | 0.1764 | 717 | 0.2262 | 1067 | 0.14 | 1017 | 0.2728
|  | 468 | 0.177 | 718 | 0.227 | 1068 | 0.1403 | 1018 | 0.2672
|  | 469 | 0.1775 | 719 | 0.2277 | 1069 | 0.1406 | 1019 | 0.2617
|  | 470 | 0.1781 | 720 | 0.2284 | 1070 | 0.141 | 1020 | 0.2563
|  | 471 | 0.1787 | 721 | 0.2291 | 1071 | 0.1414 | 1021 | 0.2511
|  | 472 | 0.1793 | 722 | 0.2298 | 1072 | 0.1418 | 1022 | 0.246
|  | 473 | 0.18 | 723 | 0.2305 | 1073 | 0.1423 | 1023 | 0.241
|  | 474 | 0.1806 | 724 | 0.2311 | 1074 | 0.1428 | 1024 | 0.2361
|  | 475 | 0.1813 | 725 | 0.2317 | 1075 | 0.1433 | 1025 | 0.2313
|  | 476 | 0.182 | 726 | 0.2323 | 1076 | 0.1439 | 1026 | 0.2267
|  | 477 | 0.1828 | 727 | 0.2328 | 1077 | 0.1444 | 1027 | 0.2221
|  | 478 | 0.1836 | 728 | 0.2334 | 1078 | 0.145 | 1028 | 0.2177
|  | 479 | 0.1844 | 729 | 0.2339 | 1079 | 0.1457 | 1029 | 0.2134
|  | 480 | 0.1853 | 730 | 0.2344 | 1080 | 0.1463 | 1030 | 0.2092
|  | 481 | 0.1862 | 731 | 0.2349 | 1081 | 0.147 | 1031 | 0.2051
|  | 482 | 0.1871 | 732 | 0.2353 | 1082 | 0.1477 | 1032 | 0.2011
|  | 483 | 0.1881 | 733 | 0.2358 | 1083 | 0.1484 | 1033 | 0.1972
|  | 484 | 0.1891 | 734 | 0.2362 | 1084 | 0.1491 | 1034 | 0.1934
|  | 485 | 0.1902 | 735 | 0.2366 | 1085 | 0.1498 | 1035 | 0.1898
|  | 486 | 0.1913 | 736 | 0.237 | 1086 | 0.1506 | 1036 | 0.1862
|  | 487 | 0.1925 | 737 | 0.2374 | 1087 | 0.1513 | 1037 | 0.1828
|  | 488 | 0.1937 | 738 | 0.2377 | 1088 | 0.1521 | 1038 | 0.1794
|  | 489 | 0.195 | 739 | 0.2381 | 1089 | 0.1529 | 1039 | 0.1762
|  | 490 | 0.1963 | 740 | 0.2384 | 1090 | 0.1537 | 1040 | 0.1731
|  | 491 | 0.1977 | 741 | 0.2387 | 1091 | 0.1545 | 1041 | 0.17
|  | 492 | 0.1991 | 742 | 0.239 | 1092 | 0.1553 | 1042 | 0.1671
|  | 493 | 0.2006 | 743 | 0.2393 | 1093 | 0.1562 | 1043 | 0.1643
|  | 494 | 0.2021 | 744 | 0.2395 | 1094 | 0.157 | 1044 | 0.1616
|  | 495 | 0.2037 | 745 | 0.2398 | 1095 | 0.1579 | 1045 | 0.159
|  | 496 | 0.2053 | 746 | 0.24 | 1096 | 0.1587 | 1046 | 0.1564
|  | 497 | 0.207 | 747 | 0.2403 | 1097 | 0.1596 | 1047 | 0.154
|  | 498 | 0.2088 | 748 | 0.2405 | 1098 | 0.1604 | 1048 | 0.1517
|  | 499 | 0.2106 | 749 | 0.2407 | 1099 | 0.1613 | 1049 | 0.1495
|  | 500 | 0.2125 | 750 | 0.2409 | 1100 | 0.1622 | 1050 | 0.1473
|  | 501 | 0.2144 | 751 | 0.2411 | 1101 | 0.163 | 1051 | 0.1453
|  | 502 | 0.2163 | 752 | 0.2412 | 1102 | 0.1639 | 1052 | 0.1434
|  | 503 | 0.2184 | 753 | 0.2414 | 1103 | 0.1648 | 1053 | 0.1415
|  | 504 | 0.2204 | 754 | 0.2415 | 1104 | 0.1657 | 1054 | 0.1398
|  | 505 | 0.2226 | 755 | 0.2417 | 1105 | 0.1665 | 1055 | 0.1381
|  | 506 | 0.2247 | 756 | 0.2418 | 1106 | 0.1674 | 1056 | 0.1365
|  | 507 | 0.227 | 757 | 0.242 | 1107 | 0.1683 | 1057 | 0.1351
|  | 508 | 0.2292 | 758 | 0.2421 | 1108 | 0.1692 | 1058 | 0.1337
|  | 509 | 0.2315 | 759 | 0.2422 | 1109 | 0.17 | 1059 | 0.1324
|  | 510 | 0.2339 | 760 | 0.2423 | 1110 | 0.1709 | 1060 | 0.1312
|  | 511 | 0.2363 | 761 | 0.2424 | 1111 | 0.1718 | 1061 | 0.1301
|  | 512 | 0.2387 | 762 | 0.2425 | 1112 | 0.1726 | 1062 | 0.1291
|  | 513 | 0.2412 | 763 | 0.2425 | 1113 | 0.1735 | 1063 | 0.1281
|  | 514 | 0.2437 | 764 | 0.2426 | 1114 | 0.1744 | 1064 | 0.1273
|  | 515 | 0.2462 | 765 | 0.2427 | 1115 | 0.1752 | 1065 | 0.1265
|  | 516 | 0.2488 | 766 | 0.2427 | 1116 | 0.1761 | 1066 | 0.1258
|  | 517 | 0.2514 | 767 | 0.2428 | 1117 | 0.1769 | 1067 | 0.1252
|  | 518 | 0.254 | 768 | 0.2428 | 1118 | 0.1778 | 1068 | 0.1247
|  | 519 | 0.2566 | 769 | 0.2428 | 1119 | 0.1786 | 1069 | 0.1243
|  | 520 | 0.2593 | 770 | 0.2429 | 1120 | 0.1794 | 1070 | 0.124
|  | 521 | 0.262 | 771 | 0.2429 | 1121 | 0.1803 | 1071 | 0.1237
|  | 522 | 0.2647 | 772 | 0.2429 | 1122 | 0.1811 | 1072 | 0.1235
|  | 523 | 0.2674 | 773 | 0.2429 | 1123 | 0.1819 | 1073 | 0.1234
|  | 524 | 0.2701 | 774 | 0.2429 | 1124 | 0.1827 | 1074 | 0.1234
|  | 525 | 0.2728 | 775 | 0.2429 | 1125 | 0.1835 | 1075 | 0.1235
|  | 526 | 0.2755 | 776 | 0.2429 | 1126 | 0.1843 | 1076 | 0.1236
|  | 527 | 0.2782 | 777 | 0.2429 | 1127 | 0.1851 | 1077 | 0.1238
|  | 528 | 0.2809 | 778 | 0.2429 | 1128 | 0.1859 | 1078 | 0.1241
|  | 529 | 0.2836 | 779 | 0.2428 | 1129 | 0.1867 | 1079 | 0.1245
|  | 530 | 0.2863 | 780 | 0.2428 | 1130 | 0.1874 | 1080 | 0.125
|  | 531 | 0.289 | 781 | 0.2428 | 1131 | 0.1882 | 1081 | 0.1255
|  | 532 | 0.2917 | 782 | 0.2427 | 1132 | 0.1889 | 1082 | 0.1261
|  | 533 | 0.2944 | 783 | 0.2427 | 1133 | 0.1897 | 1083 | 0.1268
|  | 534 | 0.297 | 784 | 0.2426 | 1134 | 0.1904 | 1084 | 0.1275
|  | 535 | 0.2996 | 785 | 0.2425 | 1135 | 0.1912 | 1085 | 0.1284
|  | 536 | 0.3022 | 786 | 0.2425 | 1136 | 0.1919 | 1086 | 0.1293
|  | 537 | 0.3047 | 787 | 0.2424 | 1137 | 0.1926 | 1087 | 0.1302
|  | 538 | 0.3073 | 788 | 0.2423 | 1138 | 0.1933 | 1088 | 0.1313
|  | 539 | 0.3098 | 789 | 0.2422 | 1139 | 0.194 | 1089 | 0.1324
|  | 540 | 0.3122 | 790 | 0.2421 | 1140 | 0.1947 | 1090 | 0.1336
|  | 541 | 0.3146 | 791 | 0.242 | 1141 | 0.1954 | 1091 | 0.1348
|  | 542 | 0.317 | 792 | 0.2419 | 1142 | 0.1961 | 1092 | 0.1361
|  | 543 | 0.3193 | 793 | 0.2417 | 1143 | 0.1967 | 1093 | 0.1375
|  | 544 | 0.3216 | 794 | 0.2416 | 1144 | 0.1974 | 1094 | 0.139
|  | 545 | 0.3238 | 795 | 0.2414 | 1145 | 0.198 | 1095 | 0.1405
|  | 546 | 0.326 | 796 | 0.2413 | 1146 | 0.1987 | 1096 | 0.1421
|  | 547 | 0.3281 | 797 | 0.2411 | 1147 | 0.1993 | 1097 | 0.1438
|  | 548 | 0.3301 | 798 | 0.241 | 1148 | 0.1999 | 1098 | 0.1455
|  | 549 | 0.3321 | 799 | 0.2408 | 1149 | 0.2006 | 1099 | 0.1473
|  | 550 | 0.3341 | 800 | 0.2406 | 1150 | 0.2012 | 1100 | 0.1492
|  | 551 | 0.3361 | 801 | 0.2404 | 1151 | 0.2018 | 1101 | 0.1511
|  | 552 | 0.3381 | 802 | 0.2401 | 1152 | 0.2024 | 1102 | 0.1531
|  | 553 | 0.3399 | 803 | 0.2399 | 1153 | 0.203 | 1103 | 0.1551
|  | 554 | 0.3417 | 804 | 0.2396 | 1154 | 0.2036 | 1104 | 0.1572
|  | 555 | 0.3435 | 805 | 0.2394 | 1155 | 0.2041 | 1105 | 0.1594
|  | 556 | 0.3451 | 806 | 0.2391 | 1156 | 0.2047 | 1106 | 0.1616
|  | 557 | 0.3466 | 807 | 0.2389 | 1157 | 0.2053 | 1107 | 0.1639
|  | 558 | 0.3481 | 808 | 0.2386 | 1158 | 0.2058 | 1108 | 0.1663
|  | 559 | 0.3495 | 809 | 0.2383 | 1159 | 0.2063 | 1109 | 0.1687
|  | 560 | 0.3508 | 810 | 0.2381 | 1160 | 0.2069 | 1110 | 0.1712
|  | 561 | 0.352 | 811 | 0.2378 | 1161 | 0.2074 | 1111 | 0.1737
|  | 562 | 0.3532 | 812 | 0.2375 | 1162 | 0.2079 | 1112 | 0.1763
|  | 563 | 0.3542 | 813 | 0.2372 | 1163 | 0.2084 | 1113 | 0.179
|  | 564 | 0.3552 | 814 | 0.2369 | 1164 | 0.209 | 1114 | 0.1817
|  | 565 | 0.3561 | 815 | 0.2366 | 1165 | 0.2095 | 1115 | 0.1844
|  | 566 | 0.3569 | 816 | 0.2363 | 1166 | 0.2099 | 1116 | 0.1872
|  | 567 | 0.3576 | 817 | 0.236 | 1167 | 0.2104 | 1117 | 0.1901
|  | 568 | 0.3582 | 818 | 0.2357 | 1168 | 0.2109 | 1118 | 0.193
|  | 569 | 0.3588 | 819 | 0.2354 | 1169 | 0.2114 | 1119 | 0.196
|  | 570 | 0.3592 | 820 | 0.2351 | 1170 | 0.2118 | 1120 | 0.1991
|  | 571 | 0.3596 | 821 | 0.2347 | 1171 | 0.2123 | 1121 | 0.2022
|  | 572 | 0.3599 | 822 | 0.2344 | 1172 | 0.2128 | 1122 | 0.2053
|  | 573 | 0.3602 | 823 | 0.2341 | 1173 | 0.2132 | 1123 | 0.2085
|  | 574 | 0.3603 | 824 | 0.2337 | 1174 | 0.2137 | 1124 | 0.2118
|  | 575 | 0.3604 | 825 | 0.2334 | 1175 | 0.2141 | 1125 | 0.2151
|  | 576 | 0.3604 | 826 | 0.233 | 1176 | 0.2145 | 1126 | 0.2184
|  | 577 | 0.3604 | 827 | 0.2326 | 1177 | 0.2149 | 1127 | 0.2218
|  | 578 | 0.3602 | 828 | 0.2323 | 1178 | 0.2154 | 1128 | 0.2253
|  | 579 | 0.3601 | 829 | 0.2319 | 1179 | 0.2158 | 1129 | 0.2288
|  | 580 | 0.3598 | 830 | 0.2315 | 1180 | 0.2162 | 1130 | 0.2323
|  | 581 | 0.3595 | 831 | 0.2311 | 1181 | 0.2166 | 1131 | 0.2359
|  | 582 | 0.3591 | 832 | 0.2307 | 1182 | 0.217 | 1132 | 0.2396
|  | 583 | 0.3587 | 833 | 0.2303 | 1183 | 0.2174 | 1133 | 0.2433
|  | 584 | 0.3582 | 834 | 0.2299 | 1184 | 0.2177 | 1134 | 0.247
|  | 585 | 0.3576 | 835 | 0.2294 | 1185 | 0.2181 | 1135 | 0.2508
|  | 586 | 0.357 | 836 | 0.229 | 1186 | 0.2185 | 1136 | 0.2547
|  | 587 | 0.3564 | 837 | 0.2286 | 1187 | 0.2189 | 1137 | 0.2585
|  | 588 | 0.3557 | 838 | 0.2281 | 1188 | 0.2192 | 1138 | 0.2625
|  | 589 | 0.355 | 839 | 0.2276 | 1189 | 0.2196 | 1139 | 0.2665
|  | 590 | 0.3542 | 840 | 0.2272 | 1190 | 0.2199 | 1140 | 0.2705
|  | 591 | 0.3535 | 841 | 0.2267 | 1191 | 0.2203 | 1141 | 0.2745
|  | 592 | 0.3526 | 842 | 0.2262 | 1192 | 0.2206 | 1142 | 0.2787
|  | 593 | 0.3518 | 843 | 0.2257 | 1193 | 0.221 | 1143 | 0.2828
|  | 594 | 0.3509 | 844 | 0.2252 | 1194 | 0.2213 | 1144 | 0.287
|  | 595 | 0.3501 | 845 | 0.2247 | 1195 | 0.2217 | 1145 | 0.2912
|  | 596 | 0.3492 | 846 | 0.2242 | 1196 | 0.222 | 1146 | 0.2955
|  | 597 | 0.3483 | 847 | 0.2236 | 1197 | 0.2223 | 1147 | 0.2998
|  | 598 | 0.3474 | 848 | 0.2231 | 1198 | 0.2226 | 1148 | 0.3042
|  | 599 | 0.3465 | 849 | 0.2225 | 1199 | 0.223 | 1149 | 0.3086
|  | 600 | 0.3456 | 850 | 0.222 | 1200 | 0.2233 | 1150 | 0.3131
|  | 601 | 0.3447 | 851 | 0.2214 | 1201 | 0.2236 | 1151 | 0.3175
|  | 602 | 0.3438 | 852 | 0.2208 | 1202 | 0.2239 | 1152 | 0.3221
|  | 603 | 0.3429 | 853 | 0.2202 | 1203 | 0.2242 | 1153 | 0.3266
|  | 604 | 0.3421 | 854 | 0.2196 | 1204 | 0.2245 | 1154 | 0.3312
|  | 605 | 0.3413 | 855 | 0.219 | 1205 | 0.2248 | 1155 | 0.3359
|  | 606 | 0.3405 | 856 | 0.2184 | 1206 | 0.2251 | 1156 | 0.3406
|  | 607 | 0.3397 | 857 | 0.2178 | 1207 | 0.2254 | 1157 | 0.3453
|  | 608 | 0.339 | 858 | 0.2171 | 1208 | 0.2257 | 1158 | 0.35
|  | 609 | 0.3384 | 859 | 0.2165 | 1209 | 0.226 | 1159 | 0.3548
|  | 610 | 0.3377 | 860 | 0.2158 | 1210 | 0.2262 | 1160 | 0.3597
|  | 611 | 0.3372 | 861 | 0.2152 | 1211 | 0.2265 | 1161 | 0.3645
|  | 612 | 0.3367 | 862 | 0.2145 | 1212 | 0.2268 | 1162 | 0.3694
|  | 613 | 0.3362 | 863 | 0.2138 | 1213 | 0.2271 | 1163 | 0.3744
|  | 614 | 0.3359 | 864 | 0.2131 | 1214 | 0.2273 | 1164 | 0.3793
|  | 615 | 0.3356 | 865 | 0.2124 | 1215 | 0.2276 | 1165 | 0.3843
|  | 616 | 0.3353 | 866 | 0.2117 | 1216 | 0.2279 | 1166 | 0.3894
|  | 617 | 0.3352 | 867 | 0.211 | 1217 | 0.2281 | 1167 | 0.3944
|  | 618 | 0.3351 | 868 | 0.2102 | 1218 | 0.2284 | 1168 | 0.3996
|  | 619 | 0.3352 | 869 | 0.2095 | 1219 | 0.2287 | 1169 | 0.4047
|  | 620 | 0.3353 | 870 | 0.2087 | 1220 | 0.2289 | 1170 | 0.4099
|  | 621 | 0.3356 | 871 | 0.208 | 1221 | 0.2292 | 1171 | 0.4151
|  | 622 | 0.3359 | 872 | 0.2072 | 1222 | 0.2294 | 1172 | 0.4203
|  | 623 | 0.3364 | 873 | 0.2064 | 1223 | 0.2297 | 1173 | 0.4256
|  | 624 | 0.337 | 874 | 0.2056 | 1224 | 0.2299 | 1174 | 0.4309
|  | 625 | 0.3377 | 875 | 0.2048 | 1225 | 0.2302 | 1175 | 0.4362
|  | 626 | 0.3386 | 876 | 0.204 | 1226 | 0.2304 | 1176 | 0.4416
|  | 627 | 0.3395 | 877 | 0.2032 | 1227 | 0.2307 | 1177 | 0.447
|  | 628 | 0.3407 | 878 | 0.2024 | 1228 | 0.2309 | 1178 | 0.4524
|  | 629 | 0.3419 | 879 | 0.2016 | 1229 | 0.2312 | 1179 | 0.4578
|  | 630 | 0.3433 | 880 | 0.2007 | 1230 | 0.2314 | 1180 | 0.4633
|  | 631 | 0.3449 | 881 | 0.1999 | 1231 | 0.2316 | 1181 | 0.4688
|  | 632 | 0.3466 | 882 | 0.199 | 1232 | 0.2319 | 1182 | 0.4744
|  | 633 | 0.3485 | 883 | 0.1982 | 1233 | 0.2321 | 1183 | 0.4799
|  | 634 | 0.3506 | 884 | 0.1973 | 1234 | 0.2324 | 1184 | 0.4855
|  | 635 | 0.3528 | 885 | 0.1964 | 1235 | 0.2326 | 1185 | 0.4911
|  | 636 | 0.3552 | 886 | 0.1955 | 1236 | 0.2328 | 1186 | 0.4968
|  | 637 | 0.3578 | 887 | 0.1946 | 1237 | 0.233 | 1187 | 0.5025
|  | 638 | 0.3606 | 888 | 0.1937 | 1238 | 0.2333 | 1188 | 0.5082
|  | 639 | 0.3636 | 889 | 0.1928 | 1239 | 0.2335 | 1189 | 0.5139
|  | 640 | 0.3668 | 890 | 0.1919 | 1240 | 0.2337 | 1190 | 0.5197
|  | 641 | 0.3702 | 891 | 0.191 | 1241 | 0.2339 | 1191 | 0.5254
|  | 642 | 0.3737 | 892 | 0.1901 | 1242 | 0.2342 | 1192 | 0.5313
|  | 643 | 0.3775 | 893 | 0.1891 | 1243 | 0.2344 | 1193 | 0.5371
|  | 644 | 0.3816 | 894 | 0.1882 | 1244 | 0.2346 | 1194 | 0.5429
|  | 645 | 0.3858 | 895 | 0.1873 | 1245 | 0.2348 | 1195 | 0.5488
|  | 646 | 0.3903 | 896 | 0.1863 | 1246 | 0.235 | 1196 | 0.5547
|  | 647 | 0.395 | 897 | 0.1854 | 1247 | 0.2353 | 1197 | 0.5607
|  | 648 | 0.3999 | 898 | 0.1844 | 1248 | 0.2355 | 1198 | 0.5666
|  | 649 | 0.4051 | 899 | 0.1834 | 1249 | 0.2357 | 1199 | 0.5726
|  | 650 | 0.4105 | 900 | 0.1825 | 1250 | 0.2359 | 1200 | 0.5786
|  | 651 | 0.4162 | 901 | 0.1815 | 1251 | 0.2361 | 1201 | 0.5846
|  | 652 | 0.4221 | 902 | 0.1805 | 1252 | 0.2363 | 1202 | 0.5906
|  | 653 | 0.4283 | 903 | 0.1796 | 1253 | 0.2365 | 1203 | 0.5967
|  | 654 | 0.4347 | 904 | 0.1786 | 1254 | 0.2367 | 1204 | 0.6028
|  | 655 | 0.4414 | 905 | 0.1776 | 1255 | 0.2369 | 1205 | 0.6089
|  | 656 | 0.4483 | 906 | 0.1766 | 1256 | 0.2372 | 1206 | 0.615
|  | 657 | 0.4556 | 907 | 0.1757 | 1257 | 0.2374 | 1207 | 0.6212
|  | 658 | 0.4631 | 908 | 0.1747 | 1258 | 0.2376 | 1208 | 0.6274
|  | 659 | 0.4709 | 909 | 0.1737 | 1259 | 0.2378 | 1209 | 0.6336
|  | 660 | 0.4789 | 910 | 0.1727 | 1260 | 0.238 | 1210 | 0.6398
|  | 661 | 0.4873 | 911 | 0.1717 | 1261 | 0.2382 | 1211 | 0.646
|  | 662 | 0.4959 | 912 | 0.1707 | 1262 | 0.2384 | 1212 | 0.6523
|  | 663 | 0.5049 | 913 | 0.1698 | 1263 | 0.2385 | 1213 | 0.6585
|  | 664 | 0.5141 | 914 | 0.1688 | 1264 | 0.2387 | 1214 | 0.6648
|  | 665 | 0.5236 | 915 | 0.1678 | 1265 | 0.2389 | 1215 | 0.6711
|  | 666 | 0.5335 | 916 | 0.1668 | 1266 | 0.2391 | 1216 | 0.6775
|  | 667 | 0.5436 | 917 | 0.1658 | 1267 | 0.2393 | 1217 | 0.6838
|  | 668 | 0.5541 | 918 | 0.1649 | 1268 | 0.2395 | 1218 | 0.6902
|  | 669 | 0.5648 | 919 | 0.1639 | 1269 | 0.2397 | 1219 | 0.6965
|  | 670 | 0.5759 | 920 | 0.1629 | 1270 | 0.2399 | 1220 | 0.7029
|  | 671 | 0.5873 | 921 | 0.1619 | 1271 | 0.2401 | 1221 | 0.7094
|  | 672 | 0.599 | 922 | 0.161 | 1272 | 0.2402 | 1222 | 0.7158
|  | 673 | 0.611 | 923 | 0.16 | 1273 | 0.2404 | 1223 | 0.7222
|  | 674 | 0.6234 | 924 | 0.1591 | 1274 | 0.2406 | 1224 | 0.7287
|  | 675 | 0.6361 | 925 | 0.1581 | 1275 | 0.2408 | 1225 | 0.7352
|  | 676 | 0.6491 | 926 | 0.1572 | 1276 | 0.241 | 1226 | 0.7417
|  | 677 | 0.6624 | 927 | 0.1562 | 1277 | 0.2411 | 1227 | 0.7482
|  | 678 | 0.6761 | 928 | 0.1553 | 1278 | 0.2413 | 1228 | 0.7547
|  | 679 | 0.6901 | 929 | 0.1544 | 1279 | 0.2415 | 1229 | 0.7613
|  | 680 | 0.7045 | 930 | 0.1535 | 1280 | 0.2416 | 1230 | 0.7679
|  | 681 | 0.7192 | 931 | 0.1526 | 1281 | 0.2418 | 1231 | 0.7744
|  | 682 | 0.7342 | 932 | 0.1517 | 1282 | 0.242 | 1232 | 0.781
|  | 683 | 0.7496 | 933 | 0.1508 | 1283 | 0.2421 | 1233 | 0.7876
|  | 684 | 0.7653 | 934 | 0.1499 | 1284 | 0.2423 | 1234 | 0.7942
|  | 685 | 0.7813 | 935 | 0.149 | 1285 | 0.2425 | 1235 | 0.8009
|  | 686 | 0.7977 | 936 | 0.1481 | 1286 | 0.2426 | 1236 | 0.8075
|  | 687 | 0.8145 | 937 | 0.1473 | 1287 | 0.2428 | 1237 | 0.8142
|  | 688 | 0.8316 | 938 | 0.1464 | 1288 | 0.2429 | 1238 | 0.8209
|  | 689 | 0.8491 | 939 | 0.1456 | 1289 | 0.2431 | 1239 | 0.8276
|  | 690 | 0.8669 | 940 | 0.1448 | 1290 | 0.2432 | 1240 | 0.8343
|  | 691 | 0.8851 | 941 | 0.144 | 1291 | 0.2434 | 1241 | 0.841
|  | 692 | 0.9036 | 942 | 0.1432 | 1292 | 0.2435 | 1242 | 0.8477
|  | 693 | 0.9225 | 943 | 0.1424 | 1293 | 0.2437 | 1243 | 0.8544
|  | 694 | 0.9417 | 944 | 0.1416 | 1294 | 0.2438 | 1244 | 0.8612
|  | 695 | 0.9613 | 945 | 0.1409 | 1295 | 0.244 | 1245 | 0.8679
|  | 696 | 0.9812 | 946 | 0.1401 | 1296 | 0.2441 | 1246 | 0.8747
|  | 697 | 1.0015 | 947 | 0.1394 | 1297 | 0.2442 | 1247 | 0.8815
|  | 698 | 1.0222 | 948 | 0.1387 | 1298 | 0.2444 | 1248 | 0.8883
|  | 699 | 1.0432 | 949 | 0.138 | 1299 | 0.2445 | 1249 | 0.8951
|  | 700 | 1.0646 | 950 | 0.1373 | 1300 | 0.2446 | 1250 | 0.9019
|  | 701 | 1.0863 | 951 | 0.1367 | 1301 | 0.2447 | 1251 | 0.9087
|  | 702 | 1.1084 | 952 | 0.136 | 1302 | 0.2449 | 1252 | 0.9156
|  | 703 | 1.1309 | 953 | 0.1354 | 1303 | 0.245 | 1253 | 0.9224
|  | 704 | 1.1537 | 954 | 0.1348 | 1304 | 0.2451 | 1254 | 0.9293
|  | 705 | 1.1769 | 955 | 0.1342 | 1305 | 0.2452 | 1255 | 0.9362
|  | 706 | 1.2004 | 956 | 0.1336 | 1306 | 0.2453 | 1256 | 0.943
|  | 707 | 1.2243 | 957 | 0.1331 | 1307 | 0.2454 | 1257 | 0.9499
|  | 708 | 1.2485 | 958 | 0.1326 | 1308 | 0.2455 | 1258 | 0.9568
|  | 709 | 1.2731 | 959 | 0.132 | 1309 | 0.2456 | 1259 | 0.9637
|  | 710 | 1.2981 | 960 | 0.1316 | 1310 | 0.2457 | 1260 | 0.9706
|  | 711 | 1.3234 | 961 | 0.1311 | 1311 | 0.2458 | 1261 | 0.9776
|  | 712 | 1.3491 | 962 | 0.1307 | 1312 | 0.2459 | 1262 | 0.9845
|  | 713 | 1.3751 | 963 | 0.1302 | 1313 | 0.246 | 1263 | 0.9914
|  | 714 | 1.4015 | 964 | 0.1298 | 1314 | 0.2461 | 1264 | 0.9984
|  | 715 | 1.4282 | 965 | 0.1295 | 1315 | 0.2462 | 1265 | 1.0053
|  | 716 | 1.4553 | 966 | 0.1291 | 1316 | 0.2463 | 1266 | 1.0123
|  | 717 | 1.4827 | 967 | 0.1288 | 1317 | 0.2463 | 1267 | 1.0193
|  | 718 | 1.5105 | 968 | 0.1285 | 1318 | 0.2464 | 1268 | 1.0262
|  | 719 | 1.5387 | 969 | 0.1282 | 1319 | 0.2465 | 1269 | 1.0332
|  | 720 | 1.5671 | 970 | 0.128 | 1320 | 0.2465 | 1270 | 1.0402
|  | 721 | 1.596 | 971 | 0.1278 | 1321 | 0.2466 | 1271 | 1.0472
|  | 722 | 1.6251 | 972 | 0.1276 | 1322 | 0.2467 | 1272 | 1.0542
|  | 723 | 1.6547 | 973 | 0.1274 | 1323 | 0.2467 | 1273 | 1.0612
|  | 724 | 1.6845 | 974 | 0.1273 | 1324 | 0.2468 | 1274 | 1.0683
|  | 725 | 1.7147 | 975 | 0.1272 | 1325 | 0.2468 | 1275 | 1.0753
|  | 726 | 1.7453 | 976 | 0.1271 | 1326 | 0.2469 | 1276 | 1.0823
|  | 727 | 1.7761 | 977 | 0.1271 | 1327 | 0.2469 | 1277 | 1.0894
|  | 728 | 1.8073 | 978 | 0.1271 | 1328 | 0.2469 | 1278 | 1.0964
|  | 729 | 1.8389 | 979 | 0.1271 | 1329 | 0.247 | 1279 | 1.1034
|  | 730 | 1.8708 | 980 | 0.1271 | 1330 | 0.247 | 1280 | 1.1105
|  | 731 | 1.903 | 981 | 0.1272 | 1331 | 0.247 | 1281 | 1.1176
|  | 732 | 1.9355 | 982 | 0.1273 | 1332 | 0.247 | 1282 | 1.1246
|  | 733 | 1.9683 | 983 | 0.1275 | 1333 | 0.2471 | 1283 | 1.1317
|  | 734 | 2.0015 | 984 | 0.1276 | 1334 | 0.2471 | 1284 | 1.1388
|  | 735 | 2.035 | 985 | 0.1278 | 1335 | 0.2471 | 1285 | 1.1458
|  | 736 | 2.0688 | 986 | 0.1281 | 1336 | 0.2471 | 1286 | 1.1529
|  | 737 | 2.103 | 987 | 0.1284 | 1337 | 0.2471 | 1287 | 1.16
|  | 738 | 2.1374 | 988 | 0.1287 | 1338 | 0.2471 | 1288 | 1.1671
|  | 739 | 2.1722 | 989 | 0.129 | 1339 | 0.2471 | 1289 | 1.1742
|  | 740 | 2.2073 | 990 | 0.1294 | 1340 | 0.2471 | 1290 | 1.1813
|  | 741 | 2.2426 | 991 | 0.1298 | 1341 | 0.247 | 1291 | 1.1884
|  | 742 | 2.2783 | 992 | 0.1303 | 1342 | 0.247 | 1292 | 1.1955
|  | 743 | 2.3143 | 993 | 0.1308 | 1343 | 0.247 | 1293 | 1.2026
|  | 744 | 2.3506 | 994 | 0.1313 | 1344 | 0.247 | 1294 | 1.2097
|  | 745 | 2.3872 | 995 | 0.1319 | 1345 | 0.2469 | 1295 | 1.2169
|  | 746 | 2.4241 | 996 | 0.1325 | 1346 | 0.2469 | 1296 | 1.224
|  | 747 | 2.4612 | 997 | 0.1332 | 1347 | 0.2469 | 1297 | 1.2311
|  | 748 | 2.4987 | 998 | 0.1339 | 1348 | 0.2468 | 1298 | 1.2382
|  | 749 | 2.5364 | 999 | 0.1346 | 1349 | 0.2468 | 1299 | 1.2454
|  | 750 | 2.5744 | 1000 | 0.1354 | 1350 | 0.2467 | 1300 | 1.2525
|  | 751 | 2.6127 | 1001 | 0.1362 | 1351 | 0.2466 | 1301 | 1.2596
|  | 752 | 2.6513 | 1002 | 0.1371 | 1352 | 0.2466 | 1302 | 1.2668
|  | 753 | 2.6902 | 1003 | 0.138 | 1353 | 0.2465 | 1303 | 1.2739
|  | 754 | 2.7293 | 1004 | 0.139 | 1354 | 0.2464 | 1304 | 1.281
|  | 755 | 2.7687 | 1005 | 0.14 | 1355 | 0.2463 | 1305 | 1.2882
|  | 756 | 2.8084 | 1006 | 0.1411 | 1356 | 0.2463 | 1306 | 1.2953
|  | 757 | 2.8483 | 1007 | 0.1422 | 1357 | 0.2462 | 1307 | 1.3025
|  | 758 | 2.8885 | 1008 | 0.1433 | 1358 | 0.2461 | 1308 | 1.3096
|  | 759 | 2.9289 | 1009 | 0.1445 | 1359 | 0.246 | 1309 | 1.3168
|  | 760 | 2.9696 | 1010 | 0.1457 | 1360 | 0.2459 | 1310 | 1.3239
|  | 761 | 3.0106 | 1011 | 0.147 | 1361 | 0.2457 | 1311 | 1.3311
|  | 762 | 3.0518 | 1012 | 0.1483 | 1362 | 0.2456 | 1312 | 1.3382
|  | 763 | 3.0932 | 1013 | 0.1497 | 1363 | 0.2455 | 1313 | 1.3454
|  | 764 | 3.1349 | 1014 | 0.1511 | 1364 | 0.2454 | 1314 | 1.3525
|  | 765 | 3.1768 | 1015 | 0.1525 | 1365 | 0.2453 | 1315 | 1.3597
|  | 766 | 3.2189 | 1016 | 0.154 | 1366 | 0.2451 | 1316 | 1.3668
|  | 767 | 3.2613 | 1017 | 0.1556 | 1367 | 0.245 | 1317 | 1.374
|  | 768 | 3.3039 | 1018 | 0.1572 | 1368 | 0.2448 | 1318 | 1.3812
|  | 769 | 3.3468 | 1019 | 0.1588 | 1369 | 0.2447 | 1319 | 1.3883
|  | 770 | 3.3898 | 1020 | 0.1605 | 1370 | 0.2445 | 1320 | 1.3955
|  | 771 | 3.4331 | 1021 | 0.1622 | 1371 | 0.2444 | 1321 | 1.4026
|  | 772 | 3.4766 | 1022 | 0.164 | 1372 | 0.2442 | 1322 | 1.4098
|  | 773 | 3.5203 | 1023 | 0.1658 | 1373 | 0.244 | 1323 | 1.4169
|  | 774 | 3.5642 | 1024 | 0.1677 | 1374 | 0.2439 | 1324 | 1.4241
|  | 775 | 3.6083 | 1025 | 0.1697 | 1375 | 0.2437 | 1325 | 1.4312
|  | 776 | 3.6526 | 1026 | 0.1717 | 1376 | 0.2435 | 1326 | 1.4384
|  | 777 | 3.6971 | 1027 | 0.1737 | 1377 | 0.2433 | 1327 | 1.4456
|  | 778 | 3.7418 | 1028 | 0.1758 | 1378 | 0.2431 | 1328 | 1.4527
|  | 779 | 3.7867 | 1029 | 0.1779 | 1379 | 0.2429 | 1329 | 1.4599
|  | 780 | 3.8317 | 1030 | 0.1801 | 1380 | 0.2427 | 1330 | 1.467
|  | 781 | 3.877 | 1031 | 0.1823 | 1381 | 0.2425 | 1331 | 1.4742
|  | 782 | 3.9224 | 1032 | 0.1846 | 1382 | 0.2423 | 1332 | 1.4813
|  | 783 | 3.9681 | 1033 | 0.187 | 1383 | 0.242 | 1333 | 1.4885
|  | 784 | 4.0139 | 1034 | 0.1894 | 1384 | 0.2418 | 1334 | 1.4956
|  | 785 | 4.0598 | 1035 | 0.1918 | 1385 | 0.2416 | 1335 | 1.5028
|  | 786 | 4.1059 | 1036 | 0.1943 | 1386 | 0.2413 | 1336 | 1.5099
|  | 787 | 4.1522 | 1037 | 0.1969 | 1387 | 0.2411 | 1337 | 1.517
|  | 788 | 4.1987 | 1038 | 0.1995 | 1388 | 0.2408 | 1338 | 1.5242
|  | 789 | 4.2453 | 1039 | 0.2022 | 1389 | 0.2406 | 1339 | 1.5313
|  | 790 | 4.292 | 1040 | 0.2049 | 1390 | 0.2403 | 1340 | 1.5385
|  | 791 | 4.3389 | 1041 | 0.2077 | 1391 | 0.2401 | 1341 | 1.5456
|  | 792 | 4.386 | 1042 | 0.2105 | 1392 | 0.2398 | 1342 | 1.5527
|  | 793 | 4.4332 | 1043 | 0.2134 | 1393 | 0.2395 | 1343 | 1.5599
|  | 794 | 4.4805 | 1044 | 0.2163 | 1394 | 0.2392 | 1344 | 1.567
|  | 795 | 4.528 | 1045 | 0.2193 | 1395 | 0.2389 | 1345 | 1.5741
|  | 796 | 4.5756 | 1046 | 0.2224 | 1396 | 0.2387 | 1346 | 1.5812
|  | 797 | 4.6233 | 1047 | 0.2255 | 1397 | 0.2384 | 1347 | 1.5884
|  | 798 | 4.6712 | 1048 | 0.2287 | 1398 | 0.2381 | 1348 | 1.5955
|  | 799 | 4.7192 | 1049 | 0.2319 | 1399 | 0.2378 | 1349 | 1.6026
|  | 800 | 4.7673 | 1050 | 0.2352 | 1400 | 0.2374 | 1350 | 1.6097
|  |  |  | 1051 | 0.2385 | 1401 | 0.2371
|  |  |  | 1052 | 0.2419 | 1402 | 0.2368
|  |  |  | 1053 | 0.2454 | 1403 | 0.2365
|  |  |  | 1054 | 0.2489 | 1404 | 0.2361
|  |  |  | 1055 | 0.2525 | 1405 | 0.2358
|  |  |  | 1056 | 0.2561 | 1406 | 0.2355
|  |  |  | 1057 | 0.2598 | 1407 | 0.2351
|  |  |  | 1058 | 0.2636 | 1408 | 0.2348
|  |  |  | 1059 | 0.2674 | 1409 | 0.2344
|  |  |  | 1060 | 0.2713 | 1410 | 0.2341
|  |  |  | 1061 | 0.2752 | 1411 | 0.2337
|  |  |  | 1062 | 0.2792 | 1412 | 0.2333
|  |  |  | 1063 | 0.2833 | 1413 | 0.2329
|  |  |  | 1064 | 0.2874 | 1414 | 0.2326
|  |  |  | 1065 | 0.2916 | 1415 | 0.2322
|  |  |  | 1066 | 0.2958 | 1416 | 0.2318
|  |  |  | 1067 | 0.3001 | 1417 | 0.2314
|  |  |  | 1068 | 0.3045 | 1418 | 0.231
|  |  |  | 1069 | 0.3089 | 1419 | 0.2306
|  |  |  | 1070 | 0.3134 | 1420 | 0.2302
|  |  |  | 1071 | 0.3179 | 1421 | 0.2298
|  |  |  | 1072 | 0.3225 | 1422 | 0.2294
|  |  |  | 1073 | 0.3272 | 1423 | 0.2289
|  |  |  | 1074 | 0.332 | 1424 | 0.2285
|  |  |  | 1075 | 0.3368 | 1425 | 0.2281
|  |  |  | 1076 | 0.3416 | 1426 | 0.2277
|  |  |  | 1077 | 0.3465 | 1427 | 0.2272
|  |  |  | 1078 | 0.3515 | 1428 | 0.2268
|  |  |  | 1079 | 0.3566 | 1429 | 0.2263
|  |  |  | 1080 | 0.3617 | 1430 | 0.2259
|  |  |  | 1081 | 0.3669 | 1431 | 0.2254
|  |  |  | 1082 | 0.3721 | 1432 | 0.225
|  |  |  | 1083 | 0.3774 | 1433 | 0.2245
|  |  |  | 1084 | 0.3828 | 1434 | 0.224
|  |  |  | 1085 | 0.3883 | 1435 | 0.2236
|  |  |  | 1086 | 0.3938 | 1436 | 0.2231
|  |  |  | 1087 | 0.3993 | 1437 | 0.2226
|  |  |  | 1088 | 0.405 | 1438 | 0.2221
|  |  |  | 1089 | 0.4107 | 1439 | 0.2217
|  |  |  | 1090 | 0.4164 | 1440 | 0.2212
|  |  |  | 1091 | 0.4222 | 1441 | 0.2207
|  |  |  | 1092 | 0.4281 | 1442 | 0.2202
|  |  |  | 1093 | 0.4341 | 1443 | 0.2197
|  |  |  | 1094 | 0.4401 | 1444 | 0.2192
|  |  |  | 1095 | 0.4462 | 1445 | 0.2187
|  |  |  | 1096 | 0.4524 | 1446 | 0.2182
|  |  |  | 1097 | 0.4586 | 1447 | 0.2177
|  |  |  | 1098 | 0.4649 | 1448 | 0.2171
|  |  |  | 1099 | 0.4712 | 1449 | 0.2166
|  |  |  | 1100 | 0.4776 | 1450 | 0.2161
|  |  |  | 1101 | 0.4841 | 1451 | 0.2156
|  |  |  | 1102 | 0.4907 | 1452 | 0.2151
|  |  |  | 1103 | 0.4973 | 1453 | 0.2145
|  |  |  | 1104 | 0.504 | 1454 | 0.214
|  |  |  | 1105 | 0.5107 | 1455 | 0.2135
|  |  |  | 1106 | 0.5175 | 1456 | 0.2129
|  |  |  | 1107 | 0.5244 | 1457 | 0.2124
|  |  |  | 1108 | 0.5313 | 1458 | 0.2119
|  |  |  | 1109 | 0.5383 | 1459 | 0.2113
|  |  |  | 1110 | 0.5454 | 1460 | 0.2108
|  |  |  | 1111 | 0.5526 | 1461 | 0.2102
|  |  |  | 1112 | 0.5598 | 1462 | 0.2097
|  |  |  | 1113 | 0.5671 | 1463 | 0.2091
|  |  |  | 1114 | 0.5744 | 1464 | 0.2086
|  |  |  | 1115 | 0.5818 | 1465 | 0.208
|  |  |  | 1116 | 0.5893 | 1466 | 0.2075
|  |  |  | 1117 | 0.5968 | 1467 | 0.2069
|  |  |  | 1118 | 0.6044 | 1468 | 0.2064
|  |  |  | 1119 | 0.6121 | 1469 | 0.2058
|  |  |  | 1120 | 0.6198 | 1470 | 0.2052
|  |  |  | 1121 | 0.6276 | 1471 | 0.2047
|  |  |  | 1122 | 0.6355 | 1472 | 0.2041
|  |  |  | 1123 | 0.6435 | 1473 | 0.2035
|  |  |  | 1124 | 0.6515 | 1474 | 0.203
|  |  |  | 1125 | 0.6595 | 1475 | 0.2024
|  |  |  | 1126 | 0.6677 | 1476 | 0.2018
|  |  |  | 1127 | 0.6759 | 1477 | 0.2013
|  |  |  | 1128 | 0.6841 | 1478 | 0.2007
|  |  |  | 1129 | 0.6925 | 1479 | 0.2001
|  |  |  | 1130 | 0.7009 | 1480 | 0.1996
|  |  |  | 1131 | 0.7093 | 1481 | 0.199
|  |  |  | 1132 | 0.7179 | 1482 | 0.1984
|  |  |  | 1133 | 0.7265 | 1483 | 0.1979
|  |  |  | 1134 | 0.7351 | 1484 | 0.1973
|  |  |  | 1135 | 0.7439 | 1485 | 0.1967
|  |  |  | 1136 | 0.7527 | 1486 | 0.1962
|  |  |  | 1137 | 0.7615 | 1487 | 0.1956
|  |  |  | 1138 | 0.7705 | 1488 | 0.195
|  |  |  | 1139 | 0.7795 | 1489 | 0.1945
|  |  |  | 1140 | 0.7885 | 1490 | 0.1939
|  |  |  | 1141 | 0.7976 | 1491 | 0.1933
|  |  |  | 1142 | 0.8068 | 1492 | 0.1927
|  |  |  | 1143 | 0.8161 | 1493 | 0.1922
|  |  |  | 1144 | 0.8254 | 1494 | 0.1916
|  |  |  | 1145 | 0.8348 | 1495 | 0.1911
|  |  |  | 1146 | 0.8442 | 1496 | 0.1905
|  |  |  | 1147 | 0.8537 | 1497 | 0.1899
|  |  |  | 1148 | 0.8633 | 1498 | 0.1894
|  |  |  | 1149 | 0.873 | 1499 | 0.1888
|  |  |  | 1150 | 0.8827 | 1500 | 0.1883
|  |  |  | 1151 | 0.8924 | 1501 | 0.1877
|  |  |  | 1152 | 0.9023 | 1502 | 0.1872
|  |  |  | 1153 | 0.9122 | 1503 | 0.1866
|  |  |  | 1154 | 0.9221 | 1504 | 0.186
|  |  |  | 1155 | 0.9322 | 1505 | 0.1855
|  |  |  | 1156 | 0.9422 | 1506 | 0.185
|  |  |  | 1157 | 0.9524 | 1507 | 0.1844
|  |  |  | 1158 | 0.9626 | 1508 | 0.1839
|  |  |  | 1159 | 0.9729 | 1509 | 0.1833
|  |  |  | 1160 | 0.9832 | 1510 | 0.1828
|  |  |  | 1161 | 0.9936 | 1511 | 0.1823
|  |  |  | 1162 | 1.0041 | 1512 | 0.1817
|  |  |  | 1163 | 1.0146 | 1513 | 0.1812
|  |  |  | 1164 | 1.0252 | 1514 | 0.1807
|  |  |  | 1165 | 1.0359 | 1515 | 0.1802
|  |  |  | 1166 | 1.0466 | 1516 | 0.1797
|  |  |  | 1167 | 1.0574 | 1517 | 0.1791
|  |  |  | 1168 | 1.0682 | 1518 | 0.1786
|  |  |  | 1169 | 1.0791 | 1519 | 0.1781
|  |  |  | 1170 | 1.0901 | 1520 | 0.1776
|  |  |  | 1171 | 1.1011 | 1521 | 0.1771
|  |  |  | 1172 | 1.1122 | 1522 | 0.1766
|  |  |  | 1173 | 1.1234 | 1523 | 0.1761
|  |  |  | 1174 | 1.1346 | 1524 | 0.1757
|  |  |  | 1175 | 1.1459 | 1525 | 0.1752
|  |  |  | 1176 | 1.1572 | 1526 | 0.1747
|  |  |  | 1177 | 1.1686 | 1527 | 0.1742
|  |  |  | 1178 | 1.18 | 1528 | 0.1738
|  |  |  | 1179 | 1.1916 | 1529 | 0.1733
|  |  |  | 1180 | 1.2031 | 1530 | 0.1728
|  |  |  | 1181 | 1.2148 | 1531 | 0.1724
|  |  |  | 1182 | 1.2264 | 1532 | 0.172
|  |  |  | 1183 | 1.2382 | 1533 | 0.1715
|  |  |  | 1184 | 1.25 | 1534 | 0.1711
|  |  |  | 1185 | 1.2619 | 1535 | 0.1706
|  |  |  | 1186 | 1.2738 | 1536 | 0.1702
|  |  |  | 1187 | 1.2858 | 1537 | 0.1698
|  |  |  | 1188 | 1.2978 | 1538 | 0.1694
|  |  |  | 1189 | 1.3099 | 1539 | 0.169
|  |  |  | 1190 | 1.3221 | 1540 | 0.1686
|  |  |  | 1191 | 1.3343 | 1541 | 0.1682
|  |  |  | 1192 | 1.3466 | 1542 | 0.1678
|  |  |  | 1193 | 1.3589 | 1543 | 0.1674
|  |  |  | 1194 | 1.3713 | 1544 | 0.167
|  |  |  | 1195 | 1.3838 | 1545 | 0.1667
|  |  |  | 1196 | 1.3963 | 1546 | 0.1663
|  |  |  | 1197 | 1.4088 | 1547 | 0.166
|  |  |  | 1198 | 1.4214 | 1548 | 0.1656
|  |  |  | 1199 | 1.4341 | 1549 | 0.1653
|  |  |  | 1200 | 1.4468 | 1550 | 0.1649
|  |  |  | 1201 | 1.4596 | 1551 | 0.1646
|  |  |  | 1202 | 1.4724 | 1552 | 0.1643
|  |  |  | 1203 | 1.4853 | 1553 | 0.164
|  |  |  | 1204 | 1.4983 | 1554 | 0.1637
|  |  |  | 1205 | 1.5113 | 1555 | 0.1634
|  |  |  | 1206 | 1.5243 | 1556 | 0.1631
|  |  |  | 1207 | 1.5374 | 1557 | 0.1628
|  |  |  | 1208 | 1.5506 | 1558 | 0.1626
|  |  |  | 1209 | 1.5638 | 1559 | 0.1623
|  |  |  | 1210 | 1.5771 | 1560 | 0.162
|  |  |  | 1211 | 1.5904 | 1561 | 0.1618
|  |  |  | 1212 | 1.6038 | 1562 | 0.1616
|  |  |  | 1213 | 1.6172 | 1563 | 0.1613
|  |  |  | 1214 | 1.6307 | 1564 | 0.1611
|  |  |  | 1215 | 1.6442 | 1565 | 0.1609
|  |  |  | 1216 | 1.6578 | 1566 | 0.1607
|  |  |  | 1217 | 1.6714 | 1567 | 0.1605
|  |  |  | 1218 | 1.6851 | 1568 | 0.1603
|  |  |  | 1219 | 1.6989 | 1569 | 0.1602
|  |  |  | 1220 | 1.7127 | 1570 | 0.16
|  |  |  | 1221 | 1.7265 | 1571 | 0.1599
|  |  |  | 1222 | 1.7404 | 1572 | 0.1597
|  |  |  | 1223 | 1.7543 | 1573 | 0.1596
|  |  |  | 1224 | 1.7683 | 1574 | 0.1595
|  |  |  | 1225 | 1.7823 | 1575 | 0.1594
|  |  |  | 1226 | 1.7964 | 1576 | 0.1593
|  |  |  | 1227 | 1.8106 | 1577 | 0.1592
|  |  |  | 1228 | 1.8248 | 1578 | 0.1591
|  |  |  | 1229 | 1.839 | 1579 | 0.159
|  |  |  | 1230 | 1.8533 | 1580 | 0.159
|  |  |  | 1231 | 1.8676 | 1581 | 0.1589
|  |  |  | 1232 | 1.882 | 1582 | 0.1589
|  |  |  | 1233 | 1.8964 | 1583 | 0.1589
|  |  |  | 1234 | 1.9109 | 1584 | 0.1589
|  |  |  | 1235 | 1.9254 | 1585 | 0.1589
|  |  |  | 1236 | 1.94 | 1586 | 0.1589
|  |  |  | 1237 | 1.9546 | 1587 | 0.1589
|  |  |  | 1238 | 1.9692 | 1588 | 0.159
|  |  |  | 1239 | 1.9839 | 1589 | 0.159
|  |  |  | 1240 | 1.9987 | 1590 | 0.1591
|  |  |  | 1241 | 2.0135 | 1591 | 0.1591
|  |  |  | 1242 | 2.0283 | 1592 | 0.1592
|  |  |  | 1243 | 2.0432 | 1593 | 0.1593
|  |  |  | 1244 | 2.0581 | 1594 | 0.1594
|  |  |  | 1245 | 2.0731 | 1595 | 0.1596
|  |  |  | 1246 | 2.0881 | 1596 | 0.1597
|  |  |  | 1247 | 2.1032 | 1597 | 0.1598
|  |  |  | 1248 | 2.1183 | 1598 | 0.16
|  |  |  | 1249 | 2.1334 | 1599 | 0.1602
|  |  |  | 1250 | 2.1486 | 1600 | 0.1604
|  |  |  | 1251 | 2.1638 | 1601 | 0.1606
|  |  |  | 1252 | 2.1791 | 1602 | 0.1608
|  |  |  | 1253 | 2.1944 | 1603 | 0.161
|  |  |  | 1254 | 2.2098 | 1604 | 0.1613
|  |  |  | 1255 | 2.2252 | 1605 | 0.1615
|  |  |  | 1256 | 2.2406 | 1606 | 0.1618
|  |  |  | 1257 | 2.2561 | 1607 | 0.1621
|  |  |  | 1258 | 2.2716 | 1608 | 0.1624
|  |  |  | 1259 | 2.2871 | 1609 | 0.1627
|  |  |  | 1260 | 2.3027 | 1610 | 0.163
|  |  |  | 1261 | 2.3184 | 1611 | 0.1634
|  |  |  | 1262 | 2.3341 | 1612 | 0.1637
|  |  |  | 1263 | 2.3498 | 1613 | 0.1641
|  |  |  | 1264 | 2.3655 | 1614 | 0.1645
|  |  |  | 1265 | 2.3813 | 1615 | 0.1649
|  |  |  | 1266 | 2.3971 | 1616 | 0.1653
|  |  |  | 1267 | 2.413 | 1617 | 0.1658
|  |  |  | 1268 | 2.4289 | 1618 | 0.1662
|  |  |  | 1269 | 2.4449 | 1619 | 0.1667
|  |  |  | 1270 | 2.4608 | 1620 | 0.1672
|  |  |  | 1271 | 2.4769 | 1621 | 0.1677
|  |  |  | 1272 | 2.4929 | 1622 | 0.1682
|  |  |  | 1273 | 2.509 | 1623 | 0.1687
|  |  |  | 1274 | 2.5251 | 1624 | 0.1692
|  |  |  | 1275 | 2.5413 | 1625 | 0.1698
|  |  |  | 1276 | 2.5575 | 1626 | 0.1704
|  |  |  | 1277 | 2.5737 | 1627 | 0.171
|  |  |  | 1278 | 2.59 | 1628 | 0.1716
|  |  |  | 1279 | 2.6063 | 1629 | 0.1722
|  |  |  | 1280 | 2.6226 | 1630 | 0.1728
|  |  |  | 1281 | 2.639 | 1631 | 0.1735
|  |  |  | 1282 | 2.6554 | 1632 | 0.1742
|  |  |  | 1283 | 2.6718 | 1633 | 0.1749
|  |  |  | 1284 | 2.6883 | 1634 | 0.1756
|  |  |  | 1285 | 2.7048 | 1635 | 0.1763
|  |  |  | 1286 | 2.7213 | 1636 | 0.1771
|  |  |  | 1287 | 2.7379 | 1637 | 0.1778
|  |  |  | 1288 | 2.7545 | 1638 | 0.1786
|  |  |  | 1289 | 2.7711 | 1639 | 0.1794
|  |  |  | 1290 | 2.7877 | 1640 | 0.1802
|  |  |  | 1291 | 2.8044 | 1641 | 0.181
|  |  |  | 1292 | 2.8211 | 1642 | 0.1819
|  |  |  | 1293 | 2.8379 | 1643 | 0.1828
|  |  |  | 1294 | 2.8547 | 1644 | 0.1837
|  |  |  | 1295 | 2.8715 | 1645 | 0.1846
|  |  |  | 1296 | 2.8883 | 1646 | 0.1855
|  |  |  | 1297 | 2.9052 | 1647 | 0.1864
|  |  |  | 1298 | 2.9221 | 1648 | 0.1874
|  |  |  | 1299 | 2.939 | 1649 | 0.1884
|  |  |  | 1300 | 2.9559 | 1650 | 0.1894
|  |  |  | 1301 | 2.9729 | 1651 | 0.1904
|  |  |  | 1302 | 2.9899 | 1652 | 0.1914
|  |  |  | 1303 | 3.007 | 1653 | 0.1925
|  |  |  | 1304 | 3.024 | 1654 | 0.1935
|  |  |  | 1305 | 3.0411 | 1655 | 0.1946
|  |  |  | 1306 | 3.0582 | 1656 | 0.1957
|  |  |  | 1307 | 3.0754 | 1657 | 0.1969
|  |  |  | 1308 | 3.0925 | 1658 | 0.198
|  |  |  | 1309 | 3.1097 | 1659 | 0.1992
|  |  |  | 1310 | 3.1269 | 1660 | 0.2004
|  |  |  | 1311 | 3.1442 | 1661 | 0.2016
|  |  |  | 1312 | 3.1615 | 1662 | 0.2028
|  |  |  | 1313 | 3.1788 | 1663 | 0.2041
|  |  |  | 1314 | 3.1961 | 1664 | 0.2053
|  |  |  | 1315 | 3.2134 | 1665 | 0.2066
|  |  |  | 1316 | 3.2308 | 1666 | 0.2079
|  |  |  | 1317 | 3.2482 | 1667 | 0.2093
|  |  |  | 1318 | 3.2656 | 1668 | 0.2106
|  |  |  | 1319 | 3.283 | 1669 | 0.212
|  |  |  | 1320 | 3.3005 | 1670 | 0.2134
|  |  |  | 1321 | 3.3179 | 1671 | 0.2148
|  |  |  | 1322 | 3.3354 | 1672 | 0.2162
|  |  |  | 1323 | 3.353 | 1673 | 0.2177
|  |  |  | 1324 | 3.3705 | 1674 | 0.2192
|  |  |  | 1325 | 3.3881 | 1675 | 0.2206
|  |  |  | 1326 | 3.4057 | 1676 | 0.2222
|  |  |  | 1327 | 3.4233 | 1677 | 0.2237
|  |  |  | 1328 | 3.4409 | 1678 | 0.2253
|  |  |  | 1329 | 3.4585 | 1679 | 0.2268
|  |  |  | 1330 | 3.4762 | 1680 | 0.2284
|  |  |  | 1331 | 3.4939 | 1681 | 0.2301
|  |  |  | 1332 | 3.5116 | 1682 | 0.2317
|  |  |  | 1333 | 3.5293 | 1683 | 0.2334
|  |  |  | 1334 | 3.547 | 1684 | 0.235
|  |  |  | 1335 | 3.5648 | 1685 | 0.2368
|  |  |  | 1336 | 3.5826 | 1686 | 0.2385
|  |  |  | 1337 | 3.6004 | 1687 | 0.2402
|  |  |  | 1338 | 3.6182 | 1688 | 0.242
|  |  |  | 1339 | 3.636 | 1689 | 0.2438
|  |  |  | 1340 | 3.6539 | 1690 | 0.2456
|  |  |  | 1341 | 3.6717 | 1691 | 0.2475
|  |  |  | 1342 | 3.6896 | 1692 | 0.2493
|  |  |  | 1343 | 3.7075 | 1693 | 0.2512
|  |  |  | 1344 | 3.7254 | 1694 | 0.2531
|  |  |  | 1345 | 3.7434 | 1695 | 0.255
|  |  |  | 1346 | 3.7613 | 1696 | 0.257
|  |  |  | 1347 | 3.7793 | 1697 | 0.259
|  |  |  | 1348 | 3.7972 | 1698 | 0.261
|  |  |  | 1349 | 3.8152 | 1699 | 0.263
|  |  |  | 1350 | 3.8332 | 1700 | 0.265
|  |  |  | 1351 | 3.8512 | 1701 | 0.2671
|  |  |  | 1352 | 3.8693 | 1702 | 0.2692
|  |  |  | 1353 | 3.8873 | 1703 | 0.2713
|  |  |  | 1354 | 3.9054 | 1704 | 0.2734
|  |  |  | 1355 | 3.9235 | 1705 | 0.2756
|  |  |  | 1356 | 3.9415 | 1706 | 0.2777
|  |  |  | 1357 | 3.9596 | 1707 | 0.2799
|  |  |  | 1358 | 3.9777 | 1708 | 0.2822
|  |  |  | 1359 | 3.9959 | 1709 | 0.2844
|  |  |  | 1360 | 4.014 | 1710 | 0.2867
|  |  |  | 1361 | 4.0321 | 1711 | 0.289
|  |  |  | 1362 | 4.0503 | 1712 | 0.2913
|  |  |  | 1363 | 4.0685 | 1713 | 0.2936
|  |  |  | 1364 | 4.0866 | 1714 | 0.296
|  |  |  | 1365 | 4.1048 | 1715 | 0.2984
|  |  |  | 1366 | 4.123 | 1716 | 0.3008
|  |  |  | 1367 | 4.1412 | 1717 | 0.3033
|  |  |  | 1368 | 4.1595 | 1718 | 0.3057
|  |  |  | 1369 | 4.1777 | 1719 | 0.3082
|  |  |  | 1370 | 4.1959 | 1720 | 0.3107
|  |  |  | 1371 | 4.2142 | 1721 | 0.3132
|  |  |  | 1372 | 4.2324 | 1722 | 0.3158
|  |  |  | 1373 | 4.2507 | 1723 | 0.3184
|  |  |  | 1374 | 4.269 | 1724 | 0.321
|  |  |  | 1375 | 4.2872 | 1725 | 0.3236
|  |  |  | 1376 | 4.3055 | 1726 | 0.3263
|  |  |  | 1377 | 4.3238 | 1727 | 0.3289
|  |  |  | 1378 | 4.3421 | 1728 | 0.3316
|  |  |  | 1379 | 4.3604 | 1729 | 0.3344
|  |  |  | 1380 | 4.3788 | 1730 | 0.3371
|  |  |  | 1381 | 4.3971 | 1731 | 0.3399
|  |  |  | 1382 | 4.4154 | 1732 | 0.3427
|  |  |  | 1383 | 4.4338 | 1733 | 0.3455
|  |  |  | 1384 | 4.4521 | 1734 | 0.3484
|  |  |  | 1385 | 4.4704 | 1735 | 0.3512
|  |  |  | 1386 | 4.4888 | 1736 | 0.3541
|  |  |  | 1387 | 4.5072 | 1737 | 0.3571
|  |  |  | 1388 | 4.5255 | 1738 | 0.36
|  |  |  | 1389 | 4.5439 | 1739 | 0.363
|  |  |  | 1390 | 4.5623 | 1740 | 0.366
|  |  |  | 1391 | 4.5806 | 1741 | 0.369
|  |  |  | 1392 | 4.599 | 1742 | 0.372
|  |  |  | 1393 | 4.6174 | 1743 | 0.3751
|  |  |  | 1394 | 4.6358 | 1744 | 0.3782
|  |  |  | 1395 | 4.6542 | 1745 | 0.3813
|  |  |  | 1396 | 4.6726 | 1746 | 0.3845
|  |  |  | 1397 | 4.691 | 1747 | 0.3877
|  |  |  | 1398 | 4.7094 | 1748 | 0.3909
|  |  |  | 1399 | 4.7278 | 1749 | 0.3941
|  |  |  | 1400 | 4.7462 | 1750 | 0.3973
|  |  |  | 1401 | 4.7646 | 1751 | 0.4006
|  |  |  | 1402 | 4.783 | 1752 | 0.4039
|  |  |  | 1403 | 4.8014 | 1753 | 0.4072
|  |  |  | 1404 | 4.8199 | 1754 | 0.4106
|  |  |  | 1405 | 4.8383 | 1755 | 0.4139
|  |  |  | 1406 | 4.8567 | 1756 | 0.4173
|  |  |  | 1407 | 4.8751 | 1757 | 0.4208
|  |  |  | 1408 | 4.8935 | 1758 | 0.4242
|  |  |  | 1409 | 4.9119 | 1759 | 0.4277
|  |  |  | 1410 | 4.9304 | 1760 | 0.4312
|  |  |  | 1411 | 4.9488 | 1761 | 0.4347
|  |  |  | 1412 | 4.9672 | 1762 | 0.4383
|  |  |  | 1413 | 4.9856 | 1763 | 0.4419
|  |  |  | 1414 | 5.004 | 1764 | 0.4455
|  |  |  | 1415 | 5.0224 | 1765 | 0.4491
|  |  |  | 1416 | 5.0409 | 1766 | 0.4528
|  |  |  | 1417 | 5.0593 | 1767 | 0.4564
|  |  |  | 1418 | 5.0777 | 1768 | 0.4601
|  |  |  | 1419 | 5.0961 | 1769 | 0.4639
|  |  |  | 1420 | 5.1145 | 1770 | 0.4676
|  |  |  | 1421 | 5.1329 | 1771 | 0.4714
|  |  |  | 1422 | 5.1513 | 1772 | 0.4752
|  |  |  | 1423 | 5.1697 | 1773 | 0.4791
|  |  |  | 1424 | 5.1881 | 1774 | 0.4829
|  |  |  | 1425 | 5.2065 | 1775 | 0.4868
|  |  |  | 1426 | 5.2249 | 1776 | 0.4907
|  |  |  | 1427 | 5.2433 | 1777 | 0.4947
|  |  |  | 1428 | 5.2617 | 1778 | 0.4986
|  |  |  | 1429 | 5.2801 | 1779 | 0.5026
|  |  |  | 1430 | 5.2985 | 1780 | 0.5066
|  |  |  | 1431 | 5.3168 | 1781 | 0.5107
|  |  |  | 1432 | 5.3352 | 1782 | 0.5148
|  |  |  | 1433 | 5.3536 | 1783 | 0.5189
|  |  |  | 1434 | 5.372 | 1784 | 0.523
|  |  |  | 1435 | 5.3903 | 1785 | 0.5271
|  |  |  | 1436 | 5.4087 | 1786 | 0.5313
|  |  |  | 1437 | 5.427 | 1787 | 0.5355
|  |  |  | 1438 | 5.4454 | 1788 | 0.5397
|  |  |  | 1439 | 5.4637 | 1789 | 0.544
|  |  |  | 1440 | 5.482 | 1790 | 0.5483
|  |  |  | 1441 | 5.5004 | 1791 | 0.5526
|  |  |  | 1442 | 5.5187 | 1792 | 0.5569
|  |  |  | 1443 | 5.537 | 1793 | 0.5612
|  |  |  | 1444 | 5.5553 | 1794 | 0.5656
|  |  |  | 1445 | 5.5736 | 1795 | 0.57
|  |  |  | 1446 | 5.5919 | 1796 | 0.5745
|  |  |  | 1447 | 5.6102 | 1797 | 0.5789
|  |  |  | 1448 | 5.6285 | 1798 | 0.5834
|  |  |  | 1449 | 5.6468 | 1799 | 0.5879
|  |  |  | 1450 | 5.665 | 1800 | 0.5925
[6 empty] | 1801 | 0.597
[6 empty] | 1802 | 0.6016
[6 empty] | 1803 | 0.6062
[6 empty] | 1804 | 0.6109
[6 empty] | 1805 | 0.6156
[6 empty] | 1806 | 0.6202
[6 empty] | 1807 | 0.625
[6 empty] | 1808 | 0.6297
[6 empty] | 1809 | 0.6345
[6 empty] | 1810 | 0.6393
[6 empty] | 1811 | 0.6441
[6 empty] | 1812 | 0.649
[6 empty] | 1813 | 0.6539
[6 empty] | 1814 | 0.6588
[6 empty] | 1815 | 0.6637
[6 empty] | 1816 | 0.6686
[6 empty] | 1817 | 0.6736
[6 empty] | 1818 | 0.6786
[6 empty] | 1819 | 0.6837
[6 empty] | 1820 | 0.6887
[6 empty] | 1821 | 0.6938
[6 empty] | 1822 | 0.6989
[6 empty] | 1823 | 0.7041
[6 empty] | 1824 | 0.7092
[6 empty] | 1825 | 0.7144
[6 empty] | 1826 | 0.7197
[6 empty] | 1827 | 0.7249
[6 empty] | 1828 | 0.7302
[6 empty] | 1829 | 0.7355
[6 empty] | 1830 | 0.7408
[6 empty] | 1831 | 0.7461
[6 empty] | 1832 | 0.7515
[6 empty] | 1833 | 0.7569
[6 empty] | 1834 | 0.7623
[6 empty] | 1835 | 0.7678
[6 empty] | 1836 | 0.7733
[6 empty] | 1837 | 0.7788
[6 empty] | 1838 | 0.7843
[6 empty] | 1839 | 0.7899
[6 empty] | 1840 | 0.7954
[6 empty] | 1841 | 0.801
[6 empty] | 1842 | 0.8067
[6 empty] | 1843 | 0.8123
[6 empty] | 1844 | 0.818
[6 empty] | 1845 | 0.8237
[6 empty] | 1846 | 0.8295
[6 empty] | 1847 | 0.8352
[6 empty] | 1848 | 0.841
[6 empty] | 1849 | 0.8468
[6 empty] | 1850 | 0.8527
[6 empty] | 1851 | 0.8585
[6 empty] | 1852 | 0.8644
[6 empty] | 1853 | 0.8703
[6 empty] | 1854 | 0.8763
[6 empty] | 1855 | 0.8822
[6 empty] | 1856 | 0.8882
[6 empty] | 1857 | 0.8942
[6 empty] | 1858 | 0.9003
[6 empty] | 1859 | 0.9064
[6 empty] | 1860 | 0.9124
[6 empty] | 1861 | 0.9186
[6 empty] | 1862 | 0.9247
[6 empty] | 1863 | 0.9309
[6 empty] | 1864 | 0.9371
[6 empty] | 1865 | 0.9433
[6 empty] | 1866 | 0.9495
[6 empty] | 1867 | 0.9558
[6 empty] | 1868 | 0.9621
[6 empty] | 1869 | 0.9684
[6 empty] | 1870 | 0.9748
[6 empty] | 1871 | 0.9811
[6 empty] | 1872 | 0.9875
[6 empty] | 1873 | 0.9939
[6 empty] | 1874 | 1.0004
[6 empty] | 1875 | 1.0069
[6 empty] | 1876 | 1.0134
[6 empty] | 1877 | 1.0199
[6 empty] | 1878 | 1.0264
[6 empty] | 1879 | 1.033
[6 empty] | 1880 | 1.0396
[6 empty] | 1881 | 1.0462
[6 empty] | 1882 | 1.0528
[6 empty] | 1883 | 1.0595
[6 empty] | 1884 | 1.0662
[6 empty] | 1885 | 1.0729
[6 empty] | 1886 | 1.0797
[6 empty] | 1887 | 1.0864
[6 empty] | 1888 | 1.0932
[6 empty] | 1889 | 1.1
[6 empty] | 1890 | 1.1069
[6 empty] | 1891 | 1.1137
[6 empty] | 1892 | 1.1206
[6 empty] | 1893 | 1.1275
[6 empty] | 1894 | 1.1345
[6 empty] | 1895 | 1.1414
[6 empty] | 1896 | 1.1484
[6 empty] | 1897 | 1.1554
[6 empty] | 1898 | 1.1624
[6 empty] | 1899 | 1.1695
[6 empty] | 1900 | 1.1766
[6 empty] | 1901 | 1.1837
[6 empty] | 1902 | 1.1908
[6 empty] | 1903 | 1.198
[6 empty] | 1904 | 1.2051
[6 empty] | 1905 | 1.2123
[6 empty] | 1906 | 1.2196
[6 empty] | 1907 | 1.2268
[6 empty] | 1908 | 1.2341
[6 empty] | 1909 | 1.2414
[6 empty] | 1910 | 1.2487
[6 empty] | 1911 | 1.256
[6 empty] | 1912 | 1.2634
[6 empty] | 1913 | 1.2708
[6 empty] | 1914 | 1.2782
[6 empty] | 1915 | 1.2856
[6 empty] | 1916 | 1.2931
[6 empty] | 1917 | 1.3005
[6 empty] | 1918 | 1.308
[6 empty] | 1919 | 1.3156
[6 empty] | 1920 | 1.3231
[6 empty] | 1921 | 1.3307
[6 empty] | 1922 | 1.3383
[6 empty] | 1923 | 1.3459
[6 empty] | 1924 | 1.3535
[6 empty] | 1925 | 1.3612
[6 empty] | 1926 | 1.3689
[6 empty] | 1927 | 1.3766
[6 empty] | 1928 | 1.3843
[6 empty] | 1929 | 1.3921
[6 empty] | 1930 | 1.3998
[6 empty] | 1931 | 1.4076
[6 empty] | 1932 | 1.4155
[6 empty] | 1933 | 1.4233
[6 empty] | 1934 | 1.4312
[6 empty] | 1935 | 1.439
[6 empty] | 1936 | 1.4469
[6 empty] | 1937 | 1.4549
[6 empty] | 1938 | 1.4628
[6 empty] | 1939 | 1.4708
[6 empty] | 1940 | 1.4788
[6 empty] | 1941 | 1.4868
[6 empty] | 1942 | 1.4949
[6 empty] | 1943 | 1.5029
[6 empty] | 1944 | 1.511
[6 empty] | 1945 | 1.5191
[6 empty] | 1946 | 1.5272
[6 empty] | 1947 | 1.5354
[6 empty] | 1948 | 1.5435
[6 empty] | 1949 | 1.5517
[6 empty] | 1950 | 1.5599
[6 empty] | 1951 | 1.5682
[6 empty] | 1952 | 1.5764
[6 empty] | 1953 | 1.5847
[6 empty] | 1954 | 1.593
[6 empty] | 1955 | 1.6013
[6 empty] | 1956 | 1.6097
[6 empty] | 1957 | 1.618
[6 empty] | 1958 | 1.6264
[6 empty] | 1959 | 1.6348
[6 empty] | 1960 | 1.6432
[6 empty] | 1961 | 1.6517
[6 empty] | 1962 | 1.6601
[6 empty] | 1963 | 1.6686
[6 empty] | 1964 | 1.6771
[6 empty] | 1965 | 1.6856
[6 empty] | 1966 | 1.6942
[6 empty] | 1967 | 1.7027
[6 empty] | 1968 | 1.7113
[6 empty] | 1969 | 1.7199
[6 empty] | 1970 | 1.7285
[6 empty] | 1971 | 1.7372
[6 empty] | 1972 | 1.7459
[6 empty] | 1973 | 1.7545
[6 empty] | 1974 | 1.7632
[6 empty] | 1975 | 1.772
[6 empty] | 1976 | 1.7807
[6 empty] | 1977 | 1.7895
[6 empty] | 1978 | 1.7983
[6 empty] | 1979 | 1.8071
[6 empty] | 1980 | 1.8159
[6 empty] | 1981 | 1.8247
[6 empty] | 1982 | 1.8336
[6 empty] | 1983 | 1.8425
[6 empty] | 1984 | 1.8514
[6 empty] | 1985 | 1.8603
[6 empty] | 1986 | 1.8692
[6 empty] | 1987 | 1.8782
[6 empty] | 1988 | 1.8871
[6 empty] | 1989 | 1.8961
[6 empty] | 1990 | 1.9052
[6 empty] | 1991 | 1.9142
[6 empty] | 1992 | 1.9232
[6 empty] | 1993 | 1.9323
[6 empty] | 1994 | 1.9414
[6 empty] | 1995 | 1.9505
[6 empty] | 1996 | 1.9596
[6 empty] | 1997 | 1.9688
[6 empty] | 1998 | 1.9779
[6 empty] | 1999 | 1.9871
[6 empty] | 2000 | 1.9963
[6 empty] | 2001 | 2.0055
[6 empty] | 2002 | 2.0147
[6 empty] | 2003 | 2.024
[6 empty] | 2004 | 2.0333
[6 empty] | 2005 | 2.0426
[6 empty] | 2006 | 2.0519
[6 empty] | 2007 | 2.0612
[6 empty] | 2008 | 2.0705
[6 empty] | 2009 | 2.0799
[6 empty] | 2010 | 2.0893
[6 empty] | 2011 | 2.0986
[6 empty] | 2012 | 2.1081
[6 empty] | 2013 | 2.1175
[6 empty] | 2014 | 2.1269
[6 empty] | 2015 | 2.1364
[6 empty] | 2016 | 2.1459
[6 empty] | 2017 | 2.1554
[6 empty] | 2018 | 2.1649
[6 empty] | 2019 | 2.1744
[6 empty] | 2020 | 2.1839
[6 empty] | 2021 | 2.1935
[6 empty] | 2022 | 2.2031
[6 empty] | 2023 | 2.2127
[6 empty] | 2024 | 2.2223
[6 empty] | 2025 | 2.2319
[6 empty] | 2026 | 2.2416
[6 empty] | 2027 | 2.2512
[6 empty] | 2028 | 2.2609
[6 empty] | 2029 | 2.2706
[6 empty] | 2030 | 2.2803
[6 empty] | 2031 | 2.29
[6 empty] | 2032 | 2.2998
[6 empty] | 2033 | 2.3095
[6 empty] | 2034 | 2.3193
[6 empty] | 2035 | 2.3291
[6 empty] | 2036 | 2.3389
[6 empty] | 2037 | 2.3487
[6 empty] | 2038 | 2.3586
[6 empty] | 2039 | 2.3684
[6 empty] | 2040 | 2.3783
[6 empty] | 2041 | 2.3882
[6 empty] | 2042 | 2.398
[6 empty] | 2043 | 2.408
[6 empty] | 2044 | 2.4179
[6 empty] | 2045 | 2.4278
[6 empty] | 2046 | 2.4378
[6 empty] | 2047 | 2.4478
[6 empty] | 2048 | 2.4577
[6 empty] | 2049 | 2.4677
[6 empty] | 2050 | 2.4778
[6 empty] | 2051 | 2.4878
[6 empty] | 2052 | 2.4978
[6 empty] | 2053 | 2.5079
[6 empty] | 2054 | 2.518
[6 empty] | 2055 | 2.5281
[6 empty] | 2056 | 2.5382
[6 empty] | 2057 | 2.5483
[6 empty] | 2058 | 2.5584
[6 empty] | 2059 | 2.5686
[6 empty] | 2060 | 2.5787
[6 empty] | 2061 | 2.5889
[6 empty] | 2062 | 2.5991
[6 empty] | 2063 | 2.6093
[6 empty] | 2064 | 2.6195
[6 empty] | 2065 | 2.6297
[6 empty] | 2066 | 2.64
[6 empty] | 2067 | 2.6502
[6 empty] | 2068 | 2.6605
[6 empty] | 2069 | 2.6708
[6 empty] | 2070 | 2.6811
[6 empty] | 2071 | 2.6914
[6 empty] | 2072 | 2.7017
[6 empty] | 2073 | 2.712
[6 empty] | 2074 | 2.7224
[6 empty] | 2075 | 2.7327
[6 empty] | 2076 | 2.7431
[6 empty] | 2077 | 2.7535
[6 empty] | 2078 | 2.7639
[6 empty] | 2079 | 2.7743
[6 empty] | 2080 | 2.7847
[6 empty] | 2081 | 2.7951
[6 empty] | 2082 | 2.8056
[6 empty] | 2083 | 2.8161
[6 empty] | 2084 | 2.8265
[6 empty] | 2085 | 2.837
[6 empty] | 2086 | 2.8475
[6 empty] | 2087 | 2.858
[6 empty] | 2088 | 2.8685
[6 empty] | 2089 | 2.8791
[6 empty] | 2090 | 2.8896
[6 empty] | 2091 | 2.9002
[6 empty] | 2092 | 2.9107
[6 empty] | 2093 | 2.9213
[6 empty] | 2094 | 2.9319
[6 empty] | 2095 | 2.9425
[6 empty] | 2096 | 2.9531
[6 empty] | 2097 | 2.9637
[6 empty] | 2098 | 2.9744
[6 empty] | 2099 | 2.985
[6 empty] | 2100 | 2.9957
[6 empty] | 2101 | 3.0064
[6 empty] | 2102 | 3.017
[6 empty] | 2103 | 3.0277
[6 empty] | 2104 | 3.0384
[6 empty] | 2105 | 3.0491
[6 empty] | 2106 | 3.0599
[6 empty] | 2107 | 3.0706
[6 empty] | 2108 | 3.0814
[6 empty] | 2109 | 3.0921
[6 empty] | 2110 | 3.1029
[6 empty] | 2111 | 3.1136
[6 empty] | 2112 | 3.1244
[6 empty] | 2113 | 3.1352
[6 empty] | 2114 | 3.146
[6 empty] | 2115 | 3.1569
[6 empty] | 2116 | 3.1677
[6 empty] | 2117 | 3.1785
[6 empty] | 2118 | 3.1894
[6 empty] | 2119 | 3.2002
[6 empty] | 2120 | 3.2111
[6 empty] | 2121 | 3.222
[6 empty] | 2122 | 3.2329
[6 empty] | 2123 | 3.2437
[6 empty] | 2124 | 3.2547
[6 empty] | 2125 | 3.2656
[6 empty] | 2126 | 3.2765
[6 empty] | 2127 | 3.2874
[6 empty] | 2128 | 3.2984
[6 empty] | 2129 | 3.3093
[6 empty] | 2130 | 3.3203
[6 empty] | 2131 | 3.3312
[6 empty] | 2132 | 3.3422
[6 empty] | 2133 | 3.3532
[6 empty] | 2134 | 3.3642
[6 empty] | 2135 | 3.3752
[6 empty] | 2136 | 3.3862
[6 empty] | 2137 | 3.3972
[6 empty] | 2138 | 3.4083
[6 empty] | 2139 | 3.4193
[6 empty] | 2140 | 3.4304
[6 empty] | 2141 | 3.4414
[6 empty] | 2142 | 3.4525
[6 empty] | 2143 | 3.4635
[6 empty] | 2144 | 3.4746
[6 empty] | 2145 | 3.4857
[6 empty] | 2146 | 3.4968
[6 empty] | 2147 | 3.5079
[6 empty] | 2148 | 3.519
[6 empty] | 2149 | 3.5301
[6 empty] | 2150 | 3.5413
[6 empty] | 2151 | 3.5524
[6 empty] | 2152 | 3.5635
[6 empty] | 2153 | 3.5747
[6 empty] | 2154 | 3.5858
[6 empty] | 2155 | 3.597
[6 empty] | 2156 | 3.6082
[6 empty] | 2157 | 3.6194
[6 empty] | 2158 | 3.6305
[6 empty] | 2159 | 3.6417
[6 empty] | 2160 | 3.6529
[6 empty] | 2161 | 3.6641
[6 empty] | 2162 | 3.6753
[6 empty] | 2163 | 3.6866
[6 empty] | 2164 | 3.6978
[6 empty] | 2165 | 3.709
[6 empty] | 2166 | 3.7203
[6 empty] | 2167 | 3.7315
[6 empty] | 2168 | 3.7428
[6 empty] | 2169 | 3.754
[6 empty] | 2170 | 3.7653
[6 empty] | 2171 | 3.7766
[6 empty] | 2172 | 3.7878
[6 empty] | 2173 | 3.7991
[6 empty] | 2174 | 3.8104
[6 empty] | 2175 | 3.8217
[6 empty] | 2176 | 3.833
[6 empty] | 2177 | 3.8443
[6 empty] | 2178 | 3.8556
[6 empty] | 2179 | 3.867
[6 empty] | 2180 | 3.8783
[6 empty] | 2181 | 3.8896
[6 empty] | 2182 | 3.901
[6 empty] | 2183 | 3.9123
[6 empty] | 2184 | 3.9236
[6 empty] | 2185 | 3.935
[6 empty] | 2186 | 3.9464
[6 empty] | 2187 | 3.9577
[6 empty] | 2188 | 3.9691
[6 empty] | 2189 | 3.9805
[6 empty] | 2190 | 3.9918
[6 empty] | 2191 | 4.0032
[6 empty] | 2192 | 4.0146
[6 empty] | 2193 | 4.026
[6 empty] | 2194 | 4.0374
[6 empty] | 2195 | 4.0488
[6 empty] | 2196 | 4.0602
[6 empty] | 2197 | 4.0716
[6 empty] | 2198 | 4.0831
[6 empty] | 2199 | 4.0945
[6 empty] | 2200 | 4.1059