## Retardance
Half-Wave Plate Retardance Comparison
|  | Wavelength (nm) | Retardance (Waves) Achromatic Wave Plate | Wavelength (nm) | Retardance (Waves) Zero-Order Wave Plate
|  | 400 | 0.45105 | 350 | 0.97503
|  | 401 | 0.45221 | 352.7638 | 0.96628
|  | 402 | 0.45336 | 355.5276 | 0.95767
|  | 403 | 0.45451 | 358.2915 | 0.94919
Product Data |  | 404 | 0.45565 | 361.0553 | 0.94084
Achromatic Half-Wave Plate Module for FiberBench 400 - 800 nm |  | 405 | 0.45679 | 363.8191 | 0.93262
|  | 406 | 0.45793 | 366.5829 | 0.92452
Item #: | FBR-AH1 | 407 | 0.45906 | 369.3467 | 0.91656
| FBRP-AH1 | 408 | 0.46018 | 372.1106 | 0.90871
DISCLAIMER: The data presented here are typical. Slight variations in performance data will occur from lot to lot. Please contact Technical Support with any questions regarding the use or reliability of this data. |  | 409 | 0.4613 | 374.8744 | 0.90098
|  | 410 | 0.46241 | 377.6382 | 0.89338
|  | 411 | 0.46352 | 380.402 | 0.88588
|  | 412 | 0.46462 | 383.1658 | 0.87851
|  | 413 | 0.46571 | 385.9296 | 0.87124
|  | 414 | 0.4668 | 388.6935 | 0.86409
|  | 415 | 0.46788 | 391.4573 | 0.85704
Additional Information: |  | 416 | 0.46895 | 394.2211 | 0.8501
Theoretical Retardance Values at Normal Incidence |  | 417 | 0.47001 | 396.9849 | 0.84326
|  | 418 | 0.47107 | 399.7487 | 0.83653
|  | 419 | 0.47212 | 402.5126 | 0.82989
|  | 420 | 0.47316 | 405.2764 | 0.82336
|  | 421 | 0.47419 | 408.0402 | 0.81692
|  | 422 | 0.47522 | 410.804 | 0.81058
|  | 423 | 0.47623 | 413.5678 | 0.80433
|  | 424 | 0.47724 | 416.3317 | 0.79817
|  | 425 | 0.47824 | 419.0955 | 0.79211
|  | 426 | 0.47923 | 421.8593 | 0.78613
|  | 427 | 0.48021 | 424.6231 | 0.78024
|  | 428 | 0.48118 | 427.3869 | 0.77443
|  | 429 | 0.48215 | 430.1508 | 0.76871
|  | 430 | 0.4831 | 432.9146 | 0.76307
|  | 431 | 0.48404 | 435.6784 | 0.75751
|  | 432 | 0.48498 | 438.4422 | 0.75203
|  | 433 | 0.4859 | 441.206 | 0.74663
|  | 434 | 0.48682 | 443.9698 | 0.7413
|  | 435 | 0.48772 | 446.7337 | 0.73605
|  | 436 | 0.48862 | 449.4975 | 0.73087
|  | 437 | 0.4895 | 452.2613 | 0.72576
|  | 438 | 0.49038 | 455.0251 | 0.72073
|  | 439 | 0.49124 | 457.7889 | 0.71576
|  | 440 | 0.4921 | 460.5528 | 0.71086
|  | 441 | 0.49295 | 463.3166 | 0.70603
|  | 442 | 0.49378 | 466.0804 | 0.70127
|  | 443 | 0.49461 | 468.8442 | 0.69657
|  | 444 | 0.49542 | 471.608 | 0.69193
|  | 445 | 0.49623 | 474.3719 | 0.68735
|  | 446 | 0.49702 | 477.1357 | 0.68284
|  | 447 | 0.49781 | 479.8995 | 0.67838
|  | 448 | 0.49858 | 482.6633 | 0.67398
|  | 449 | 0.49935 | 485.4271 | 0.66964
|  | 450 | 0.5001 | 488.191 | 0.66536
|  | 451 | 0.50085 | 490.9548 | 0.66113
|  | 452 | 0.50158 | 493.7186 | 0.65696
|  | 453 | 0.5023 | 496.4824 | 0.65284
|  | 454 | 0.50302 | 499.2462 | 0.64877
|  | 455 | 0.50372 | 502.0101 | 0.64475
|  | 456 | 0.50441 | 504.7739 | 0.64079
|  | 457 | 0.5051 | 507.5377 | 0.63687
|  | 458 | 0.50577 | 510.3015 | 0.633
|  | 459 | 0.50643 | 513.0653 | 0.62918
|  | 460 | 0.50708 | 515.8291 | 0.62541
|  | 461 | 0.50772 | 518.593 | 0.62168
|  | 462 | 0.50836 | 521.3568 | 0.618
|  | 463 | 0.50898 | 524.1206 | 0.61436
|  | 464 | 0.50959 | 526.8844 | 0.61077
|  | 465 | 0.51019 | 529.6482 | 0.60722
|  | 466 | 0.51078 | 532.4121 | 0.60371
|  | 467 | 0.51137 | 535.1759 | 0.60024
|  | 468 | 0.51194 | 537.9397 | 0.59681
|  | 469 | 0.5125 | 540.7035 | 0.59343
|  | 470 | 0.51305 | 543.4673 | 0.59008
|  | 471 | 0.5136 | 546.2312 | 0.58677
|  | 472 | 0.51413 | 548.995 | 0.5835
|  | 473 | 0.51465 | 551.7588 | 0.58026
|  | 474 | 0.51517 | 554.5226 | 0.57707
|  | 475 | 0.51567 | 557.2864 | 0.57391
|  | 476 | 0.51616 | 560.0503 | 0.57078
|  | 477 | 0.51665 | 562.8141 | 0.56769
|  | 478 | 0.51712 | 565.5779 | 0.56463
|  | 479 | 0.51759 | 568.3417 | 0.56161
|  | 480 | 0.51805 | 571.1055 | 0.55862
|  | 481 | 0.51849 | 573.8693 | 0.55566
|  | 482 | 0.51893 | 576.6332 | 0.55274
|  | 483 | 0.51936 | 579.397 | 0.54984
|  | 484 | 0.51978 | 582.1608 | 0.54698
|  | 485 | 0.52019 | 584.9246 | 0.54415
|  | 486 | 0.52059 | 587.6884 | 0.54134
|  | 487 | 0.52099 | 590.4523 | 0.53857
|  | 488 | 0.52137 | 593.2161 | 0.53583
|  | 489 | 0.52175 | 595.9799 | 0.53311
|  | 490 | 0.52211 | 598.7437 | 0.53042
|  | 491 | 0.52247 | 601.5075 | 0.52776
|  | 492 | 0.52282 | 604.2714 | 0.52513
|  | 493 | 0.52316 | 607.0352 | 0.52252
|  | 494 | 0.52349 | 609.799 | 0.51994
|  | 495 | 0.52381 | 612.5628 | 0.51739
|  | 496 | 0.52413 | 615.3266 | 0.51486
|  | 497 | 0.52444 | 618.0905 | 0.51236
|  | 498 | 0.52473 | 620.8543 | 0.50988
|  | 499 | 0.52502 | 623.6181 | 0.50743
|  | 500 | 0.52531 | 626.3819 | 0.505
|  | 501 | 0.52558 | 629.1457 | 0.50259
|  | 502 | 0.52585 | 631.9095 | 0.50021
|  | 503 | 0.5261 | 634.6734 | 0.49785
|  | 504 | 0.52635 | 637.4372 | 0.49551
|  | 505 | 0.5266 | 640.201 | 0.4932
|  | 506 | 0.52683 | 642.9648 | 0.4909
|  | 507 | 0.52706 | 645.7286 | 0.48863
|  | 508 | 0.52728 | 648.4925 | 0.48638
|  | 509 | 0.52749 | 651.2563 | 0.48415
|  | 510 | 0.52769 | 654.0201 | 0.48195
|  | 511 | 0.52789 | 656.7839 | 0.47976
|  | 512 | 0.52808 | 659.5477 | 0.47759
|  | 513 | 0.52826 | 662.3116 | 0.47544
|  | 514 | 0.52843 | 665.0754 | 0.47331
|  | 515 | 0.5286 | 667.8392 | 0.4712
|  | 516 | 0.52876 | 670.603 | 0.46911
|  | 517 | 0.52892 | 673.3668 | 0.46704
|  | 518 | 0.52906 | 676.1307 | 0.46499
|  | 519 | 0.5292 | 678.8945 | 0.46295
|  | 520 | 0.52933 | 681.6583 | 0.46094
|  | 521 | 0.52946 | 684.4221 | 0.45894
|  | 522 | 0.52958 | 687.1859 | 0.45696
|  | 523 | 0.52969 | 689.9497 | 0.45499
|  | 524 | 0.5298 | 692.7136 | 0.45305
|  | 525 | 0.5299 | 695.4774 | 0.45112
|  | 526 | 0.52999 | 698.2412 | 0.4492
|  | 527 | 0.53008 | 701.005 | 0.4473
|  | 528 | 0.53016 | 703.7688 | 0.44542
|  | 529 | 0.53023 | 706.5327 | 0.44356
|  | 530 | 0.5303 | 709.2965 | 0.44171
|  | 531 | 0.53036 | 712.0603 | 0.43987
|  | 532 | 0.53042 | 714.8241 | 0.43805
|  | 533 | 0.53046 | 717.5879 | 0.43625
|  | 534 | 0.53051 | 720.3518 | 0.43446
|  | 535 | 0.53055 | 723.1156 | 0.43268
|  | 536 | 0.53058 | 725.8794 | 0.43092
|  | 537 | 0.5306 | 728.6432 | 0.42918
|  | 538 | 0.53062 | 731.407 | 0.42745
|  | 539 | 0.53064 | 734.1709 | 0.42573
|  | 540 | 0.53065 | 736.9347 | 0.42403
|  | 541 | 0.53065 | 739.6985 | 0.42234
|  | 542 | 0.53065 | 742.4623 | 0.42066
|  | 543 | 0.53064 | 745.2261 | 0.419
|  | 544 | 0.53063 | 747.9899 | 0.41735
|  | 545 | 0.53061 | 750.7538 | 0.41571
|  | 546 | 0.53059 | 753.5176 | 0.41408
|  | 547 | 0.53056 | 756.2814 | 0.41247
|  | 548 | 0.53052 | 759.0452 | 0.41087
|  | 549 | 0.53048 | 761.809 | 0.40928
|  | 550 | 0.53044 | 764.5729 | 0.40771
|  | 551 | 0.53039 | 767.3367 | 0.40615
|  | 552 | 0.53034 | 770.1005 | 0.4046
|  | 553 | 0.53028 | 772.8643 | 0.40306
|  | 554 | 0.53021 | 775.6281 | 0.40153
|  | 555 | 0.53015 | 778.392 | 0.40001
|  | 556 | 0.53007 | 781.1558 | 0.39851
|  | 557 | 0.53 | 783.9196 | 0.39701
|  | 558 | 0.52991 | 786.6834 | 0.39553
|  | 559 | 0.52983 | 789.4472 | 0.39406
|  | 560 | 0.52974 | 792.2111 | 0.3926
|  | 561 | 0.52964 | 794.9749 | 0.39115
|  | 562 | 0.52954 | 797.7387 | 0.38971
|  | 563 | 0.52944 | 800.5025 | 0.38828
|  | 564 | 0.52933 | 803.2663 | 0.38686
|  | 565 | 0.52921 | 806.0302 | 0.38545
|  | 566 | 0.5291 | 808.794 | 0.38405
|  | 567 | 0.52898 | 811.5578 | 0.38267
|  | 568 | 0.52885 | 814.3216 | 0.38129
|  | 569 | 0.52872 | 817.0854 | 0.37992
|  | 570 | 0.52859 | 819.8492 | 0.37856
|  | 571 | 0.52845 | 822.6131 | 0.37721
|  | 572 | 0.52831 | 825.3769 | 0.37587
|  | 573 | 0.52817 | 828.1407 | 0.37454
|  | 574 | 0.52802 | 830.9045 | 0.37322
|  | 575 | 0.52786 | 833.6683 | 0.3719
|  | 576 | 0.52771 | 836.4322 | 0.3706
|  | 577 | 0.52755 | 839.196 | 0.36931
|  | 578 | 0.52738 | 841.9598 | 0.36802
|  | 579 | 0.52722 | 844.7236 | 0.36675
|  | 580 | 0.52705 | 847.4874 | 0.36548
|  | 581 | 0.52687 | 850.2513 | 0.36422
|  | 582 | 0.5267 | 853.0151 | 0.36297
|  | 583 | 0.52652 | 855.7789 | 0.36172
|  | 584 | 0.52633 | 858.5427 | 0.36049
|  | 585 | 0.52614 | 861.3065 | 0.35926
|  | 586 | 0.52595 | 864.0704 | 0.35805
|  | 587 | 0.52576 | 866.8342 | 0.35684
|  | 588 | 0.52556 | 869.598 | 0.35563
|  | 589 | 0.52536 | 872.3618 | 0.35444
|  | 590 | 0.52516 | 875.1256 | 0.35325
|  | 591 | 0.52495 | 877.8894 | 0.35207
|  | 592 | 0.52474 | 880.6533 | 0.3509
|  | 593 | 0.52453 | 883.4171 | 0.34974
|  | 594 | 0.52432 | 886.1809 | 0.34858
|  | 595 | 0.5241 | 888.9447 | 0.34744
|  | 596 | 0.52388 | 891.7085 | 0.3463
|  | 597 | 0.52365 | 894.4724 | 0.34516
|  | 598 | 0.52343 | 897.2362 | 0.34403
|  | 599 | 0.5232 | 900 | 0.34292
|  | 600 | 0.52296 | -- | --
|  | 601 | 0.52273 | -- | --
|  | 602 | 0.52249 | -- | --
|  | 603 | 0.52225 | -- | --
|  | 604 | 0.52201 | -- | --
|  | 605 | 0.52177 | -- | --
|  | 606 | 0.52152 | -- | --
|  | 607 | 0.52127 | -- | --
|  | 608 | 0.52102 | -- | --
|  | 609 | 0.52076 | -- | --
|  | 610 | 0.5205 | -- | --
|  | 611 | 0.52024 | -- | --
|  | 612 | 0.51998 | -- | --
|  | 613 | 0.51972 | -- | --
|  | 614 | 0.51945 | -- | --
|  | 615 | 0.51919 | -- | --
|  | 616 | 0.51891 | -- | --
|  | 617 | 0.51864 | -- | --
|  | 618 | 0.51837 | -- | --
|  | 619 | 0.51809 | -- | --
|  | 620 | 0.51781 | -- | --
|  | 621 | 0.51753 | -- | --
|  | 622 | 0.51725 | -- | --
|  | 623 | 0.51696 | -- | --
|  | 624 | 0.51668 | -- | --
|  | 625 | 0.51639 | -- | --
|  | 626 | 0.5161 | -- | --
|  | 627 | 0.51581 | -- | --
|  | 628 | 0.51551 | -- | --
|  | 629 | 0.51522 | -- | --
|  | 630 | 0.51492 | -- | --
|  | 631 | 0.51462 | -- | --
|  | 632 | 0.51432 | -- | --
|  | 633 | 0.51402 | -- | --
|  | 634 | 0.51372 | -- | --
|  | 635 | 0.51341 | -- | --
|  | 636 | 0.5131 | -- | --
|  | 637 | 0.51279 | -- | --
|  | 638 | 0.51248 | -- | --
|  | 639 | 0.51217 | -- | --
|  | 640 | 0.51186 | -- | --
|  | 641 | 0.51154 | -- | --
|  | 642 | 0.51123 | -- | --
|  | 643 | 0.51091 | -- | --
|  | 644 | 0.51059 | -- | --
|  | 645 | 0.51027 | -- | --
|  | 646 | 0.50995 | -- | --
|  | 647 | 0.50963 | -- | --
|  | 648 | 0.5093 | -- | --
|  | 649 | 0.50898 | -- | --
|  | 650 | 0.50865 | -- | --
|  | 651 | 0.50832 | -- | --
|  | 652 | 0.508 | -- | --
|  | 653 | 0.50767 | -- | --
|  | 654 | 0.50733 | -- | --
|  | 655 | 0.507 | -- | --
|  | 656 | 0.50667 | -- | --
|  | 657 | 0.50633 | -- | --
|  | 658 | 0.506 | -- | --
|  | 659 | 0.50566 | -- | --
|  | 660 | 0.50532 | -- | --
|  | 661 | 0.50499 | -- | --
|  | 662 | 0.50465 | -- | --
|  | 663 | 0.50431 | -- | --
|  | 664 | 0.50396 | -- | --
|  | 665 | 0.50362 | -- | --
|  | 666 | 0.50328 | -- | --
|  | 667 | 0.50293 | -- | --
|  | 668 | 0.50259 | -- | --
|  | 669 | 0.50224 | -- | --
|  | 670 | 0.5019 | -- | --
|  | 671 | 0.50155 | -- | --
|  | 672 | 0.5012 | -- | --
|  | 673 | 0.50085 | -- | --
|  | 674 | 0.5005 | -- | --
|  | 675 | 0.50015 | -- | --
|  | 676 | 0.4998 | -- | --
|  | 677 | 0.49945 | -- | --
|  | 678 | 0.49909 | -- | --
|  | 679 | 0.49874 | -- | --
|  | 680 | 0.49839 | -- | --
|  | 681 | 0.49803 | -- | --
|  | 682 | 0.49768 | -- | --
|  | 683 | 0.49732 | -- | --
|  | 684 | 0.49696 | -- | --
|  | 685 | 0.49661 | -- | --
|  | 686 | 0.49625 | -- | --
|  | 687 | 0.49589 | -- | --
|  | 688 | 0.49553 | -- | --
|  | 689 | 0.49517 | -- | --
|  | 690 | 0.49481 | -- | --
|  | 691 | 0.49445 | -- | --
|  | 692 | 0.49409 | -- | --
|  | 693 | 0.49373 | -- | --
|  | 694 | 0.49337 | -- | --
|  | 695 | 0.49301 | -- | --
|  | 696 | 0.49264 | -- | --
|  | 697 | 0.49228 | -- | --
|  | 698 | 0.49192 | -- | --
|  | 699 | 0.49155 | -- | --
|  | 700 | 0.49119 | -- | --
|  | 701 | 0.49082 | -- | --
|  | 702 | 0.49046 | -- | --
|  | 703 | 0.49009 | -- | --
|  | 704 | 0.48973 | -- | --
|  | 705 | 0.48936 | -- | --
|  | 706 | 0.489 | -- | --
|  | 707 | 0.48863 | -- | --
|  | 708 | 0.48826 | -- | --
|  | 709 | 0.4879 | -- | --
|  | 710 | 0.48753 | -- | --
|  | 711 | 0.48716 | -- | --
|  | 712 | 0.48679 | -- | --
|  | 713 | 0.48642 | -- | --
|  | 714 | 0.48606 | -- | --
|  | 715 | 0.48569 | -- | --
|  | 716 | 0.48532 | -- | --
|  | 717 | 0.48495 | -- | --
|  | 718 | 0.48458 | -- | --
|  | 719 | 0.48421 | -- | --
|  | 720 | 0.48384 | -- | --
|  | 721 | 0.48347 | -- | --
|  | 722 | 0.4831 | -- | --
|  | 723 | 0.48273 | -- | --
|  | 724 | 0.48236 | -- | --
|  | 725 | 0.48199 | -- | --
|  | 726 | 0.48162 | -- | --
|  | 727 | 0.48125 | -- | --
|  | 728 | 0.48088 | -- | --
|  | 729 | 0.48051 | -- | --
|  | 730 | 0.48014 | -- | --
|  | 731 | 0.47977 | -- | --
|  | 732 | 0.4794 | -- | --
|  | 733 | 0.47903 | -- | --
|  | 734 | 0.47866 | -- | --
|  | 735 | 0.47829 | -- | --
|  | 736 | 0.47792 | -- | --
|  | 737 | 0.47755 | -- | --
|  | 738 | 0.47718 | -- | --
|  | 739 | 0.47681 | -- | --
|  | 740 | 0.47644 | -- | --
|  | 741 | 0.47607 | -- | --
|  | 742 | 0.4757 | -- | --
|  | 743 | 0.47533 | -- | --
|  | 744 | 0.47496 | -- | --
|  | 745 | 0.47459 | -- | --
|  | 746 | 0.47422 | -- | --
|  | 747 | 0.47385 | -- | --
|  | 748 | 0.47348 | -- | --
|  | 749 | 0.47311 | -- | --
|  | 750 | 0.47274 | -- | --
|  | 751 | 0.47237 | -- | --
|  | 752 | 0.472 | -- | --
|  | 753 | 0.47163 | -- | --
|  | 754 | 0.47126 | -- | --
|  | 755 | 0.4709 | -- | --
|  | 756 | 0.47053 | -- | --
|  | 757 | 0.47016 | -- | --
|  | 758 | 0.46979 | -- | --
|  | 759 | 0.46942 | -- | --
|  | 760 | 0.46905 | -- | --
|  | 761 | 0.46868 | -- | --
|  | 762 | 0.46832 | -- | --
|  | 763 | 0.46795 | -- | --
|  | 764 | 0.46758 | -- | --
|  | 765 | 0.46721 | -- | --
|  | 766 | 0.46685 | -- | --
|  | 767 | 0.46648 | -- | --
|  | 768 | 0.46611 | -- | --
|  | 769 | 0.46575 | -- | --
|  | 770 | 0.46538 | -- | --
|  | 771 | 0.46501 | -- | --
|  | 772 | 0.46465 | -- | --
|  | 773 | 0.46428 | -- | --
|  | 774 | 0.46392 | -- | --
|  | 775 | 0.46355 | -- | --
|  | 776 | 0.46319 | -- | --
|  | 777 | 0.46282 | -- | --
|  | 778 | 0.46246 | -- | --
|  | 779 | 0.4621 | -- | --
|  | 780 | 0.46173 | -- | --
|  | 781 | 0.46137 | -- | --
|  | 782 | 0.46101 | -- | --
|  | 783 | 0.46064 | -- | --
|  | 784 | 0.46028 | -- | --
|  | 785 | 0.45992 | -- | --
|  | 786 | 0.45956 | -- | --
|  | 787 | 0.45919 | -- | --
|  | 788 | 0.45883 | -- | --
|  | 789 | 0.45847 | -- | --
|  | 790 | 0.45811 | -- | --
|  | 791 | 0.45775 | -- | --
|  | 792 | 0.45739 | -- | --
|  | 793 | 0.45703 | -- | --
|  | 794 | 0.45667 | -- | --
|  | 795 | 0.45631 | -- | --
|  | 796 | 0.45595 | -- | --
|  | 797 | 0.45559 | -- | --
|  | 798 | 0.45524 | -- | --
|  | 799 | 0.45488 | -- | --
|  | 800 | 0.45452 | -- | --

## Transmission
Measured Transmission
|  | Wavelength (nm) | % Transmission
|  | 400 | 89.38855
|  | 410 | 94.42186
|  | 420 | 97.03314
|  | 430 | 98.12102
Product Raw Data |  | 440 | 98.12566
Achromatic Half-Wave Plate Module for FiberBench 400 - 800 nm |  | 450 | 97.74912
|  | 460 | 97.41988
Item #: | FBR-AH1 | 470 | 97.11722
| FBRP-AH1 | 480 | 96.9642
DISCLAIMER: The data presented here are typical. Slight variations in performance data will occur from lot to lot. Please contact Technical Support with any questions regarding the use or reliability of this data. |  | 490 | 96.88325
|  | 500 | 96.81637
|  | 510 | 97.00656
|  | 520 | 97.29158
|  | 530 | 97.39919
|  | 540 | 97.48476
|  | 550 | 97.59055
Additional Information: |  | 560 | 97.68983
Measured Transmission at Normal Incidence |  | 570 | 97.74839
|  | 580 | 97.87694
|  | 590 | 98.00188
|  | 600 | 97.95288
|  | 610 | 97.97379
|  | 620 | 98.0955
|  | 630 | 98.1111
|  | 640 | 98.20643
|  | 650 | 98.41814
|  | 660 | 98.44594
|  | 670 | 98.46874
|  | 680 | 98.55767
|  | 690 | 98.49901
|  | 700 | 98.50883
|  | 710 | 98.55306
|  | 720 | 98.5095
|  | 730 | 98.48233
|  | 740 | 98.38271
|  | 750 | 98.18874
|  | 760 | 97.98746
|  | 770 | 97.71584
|  | 780 | 97.31871
|  | 790 | 96.95993
|  | 800 | 96.55315

## AOI
Angle of Incidence
|  | AOI (deg.) | Retardance (Waves)
|  | -10 | 0.273
|  | -8 | 0.36299
|  | -6 | 0.43276
|  | -4 | 0.48248
Product Raw Data |  | -2 | 0.51227
Achromatic Half-Wave Plate Module for FiberBench 400 - 800 nm |  | 0 | 0.52219
|  | 2 | 0.51227
Item #: | FBR-AH1 | 4 | 0.48248
| FBRP-AH1 | 6 | 0.43276
DISCLAIMER: The data presented here are typical. Slight variations in performance data will occur from lot to lot. Please contact Technical Support with any questions regarding the use or reliability of this data. |  | 8 | 0.36299
|  | 10 | 0.273
Additional Information: