## Transmission
Machine Vision Lens Transmission
|  | Wavelength (nm) | Transmission (%)
|  | 300 | 0.04978337
|  | 310 | 0.1944715
|  | 320 | 0.2251523
|  | 330 | 0.06169751
Product Raw Data |  | 340 | 1.975621
Camera Lens for Machine Vision |  | 350 | 8.882344
|  | 360 | 19.16204
Item # | MVL5WA | 370 | 31.51718
DISCLAIMER: The data presented here are typical. Slight variations in performance data will occur from lot to lot. Please contact Technical Support with any questions regarding the use or reliability of this data. |  | 380 | 45.10759
|  | 390 | 57.4074
|  | 400 | 65.20981
|  | 410 | 70.05192
|  | 420 | 73.46095
|  | 430 | 76.04793
This data may be used in publications. However, please cite Thorlabs as the source. |  | 440 | 78.13762
|  | 450 | 80.49078
|  | 460 | 82.42988
Additional Information: |  | 470 | 83.95248
|  | 480 | 85.44416
|  | 490 | 86.68558
|  | 500 | 87.68595
|  | 510 | 88.38094
|  | 520 | 89.20923
|  | 530 | 89.66628
|  | 540 | 90.03457
|  | 550 | 89.95049
|  | 560 | 89.87305
|  | 570 | 89.6519
|  | 580 | 89.24881
|  | 590 | 88.73531
|  | 600 | 88.39092
|  | 610 | 87.86675
|  | 620 | 87.27145
|  | 630 | 86.84684
|  | 640 | 86.4011
|  | 650 | 85.88349
|  | 660 | 85.4544
|  | 670 | 84.80282
|  | 680 | 84.14273
|  | 690 | 83.47229
|  | 700 | 82.77642
|  | 710 | 82.12349
|  | 720 | 81.61181
|  | 730 | 80.90968
|  | 740 | 80.29333
|  | 750 | 79.64784
|  | 760 | 79.02261
|  | 770 | 78.43926
|  | 780 | 77.77085
|  | 790 | 77.04236
|  | 800 | 76.3127
|  | 810 | 75.71028
|  | 820 | 75.02899
|  | 830 | 74.37642
|  | 840 | 73.58258
|  | 850 | 72.84726
|  | 860 | 71.86182
|  | 870 | 71.2111
|  | 880 | 70.96581
|  | 890 | 70.81205
|  | 900 | 70.39588
|  | 910 | 70.21901
|  | 920 | 69.65167
|  | 930 | 69.06177
|  | 940 | 68.85148
|  | 950 | 68.80689
|  | 960 | 68.748
|  | 970 | 69.0415
|  | 980 | 69.26074
|  | 990 | 69.29492
|  | 1000 | 69.46781
|  | 1010 | 69.4385
|  | 1020 | 69.1144
|  | 1030 | 68.64456
|  | 1040 | 68.14061
|  | 1050 | 67.59129
|  | 1060 | 67.35252
|  | 1070 | 67.04936
|  | 1080 | 66.74549
|  | 1090 | 66.29317
|  | 1100 | 65.92973
|  | 1110 | 65.3147
|  | 1120 | 64.6826
|  | 1130 | 63.96243
|  | 1140 | 63.54237
|  | 1150 | 63.17565
|  | 1160 | 63.1336
|  | 1170 | 63.17296
|  | 1180 | 63.33203
|  | 1190 | 63.18343
|  | 1200 | 62.84833
|  | 1210 | 62.25034
|  | 1220 | 61.68753
|  | 1230 | 61.23153
|  | 1240 | 60.74287
|  | 1250 | 60.26228
|  | 1260 | 60.06549
|  | 1270 | 60.02626
|  | 1280 | 59.94771
|  | 1290 | 60.11901
|  | 1300 | 60.39082
|  | 1310 | 60.48918
|  | 1320 | 60.50464
|  | 1330 | 60.54394
|  | 1340 | 60.28463
|  | 1350 | 59.77563
|  | 1360 | 59.06761
|  | 1370 | 58.19954
|  | 1380 | 57.36322
|  | 1390 | 56.87205
|  | 1400 | 56.46384