## Attenuation Data
0.22 NA Double-Clad High- and Low-OH Fiber Attenuation
|  | Wavelength (nm) | High OH | Wavelength (nm) | Low OH
|  | 198 | 1245.8965 | 384 | 314
|  | 200 | 1185.0734 | 386 | 243.3182
|  | 202 | 1127.7811 | 388 | 179.6818
|  | 204 | 1073.7827 | 390 | 198.5455
Product Raw Data |  | 206 | 1022.8592 | 392 | 197.6364
0.22 NA Double-Clad High- and Low-OH Fiber |  | 208 | 974.8083 | 394 | 214.2273
|  | 210 | 929.4425 | 396 | 162.4091
Item # | FG105UCE, FG105LCE | 212 | 886.5884 | 398 | 158.5455
|  | 214 | 846.0851 | 400 | 152.8636
DISCLAIMER: The data presented here are typical. Slight variations in performance data will occur from lot to lot. Please contact Technical Support with any questions regarding the use or reliability of this data. |  | 216 | 807.7834 | 402 | 137.8636
|  | 218 | 771.545 | 404 | 136.0455
|  | 220 | 737.2413 | 406 | 127.4091
|  | 222 | 624.6887 | 408 | 121.5
|  | 224 | 614.2274 | 410 | 123.0909
|  | 226 | 611.5251 | 412 | 115.3636
This data may be used in publications. However, please cite Thorlabs as the source. |  | 228 | 598.5133 | 414 | 104.6818
|  | 230 | 577.9748 | 416 | 104.6818
|  | 232 | 561.9918 | 418 | 104.6818
Additional Information: |  | 234 | 538.9097 | 420 | 98.3182
|  | 236 | 528.8686 | 422 | 92.8636
|  | 238 | 507.8961 | 424 | 89.2273
|  | 240 | 491.0321 | 426 | 86.0455
|  | 242 | 479.6654 | 428 | 82.8636
|  | 244 | 466.8474 | 430 | 81.5
|  | 246 | 454.7413 | 432 | 79
|  | 248 | 439.9323 | 434 | 75.3636
|  | 250 | 422.9605 | 436 | 72.8636
|  | 252 | 400.2451 | 438 | 72.4091
|  | 254 | 382.254 | 440 | 68.7727
|  | 256 | 350.76 | 442 | 66.5
|  | 258 | 342.7621 | 444 | 62.6364
|  | 260 | 320.0821 | 446 | 61.0455
|  | 262 | 306.3533 | 448 | 59
|  | 264 | 283.8991 | 450 | 56.5
|  | 266 | 284.1872 | 452 | 54.4545
|  | 268 | 263.9895 | 454 | 53.3182
|  | 270 | 272.7541 | 456 | 51.7273
|  | 272 | 255.5284 | 458 | 49
|  | 274 | 263.3411 | 460 | 47.4091
|  | 276 | 259.1959 | 462 | 46.5
|  | 278 | 264.1727 | 464 | 44.4545
|  | 280 | 265.0169 | 466 | 42.4091
|  | 282 | 267.9501 | 468 | 41.0455
|  | 284 | 253.8447 | 470 | 39.4545
|  | 286 | 272.1469 | 472 | 38.0909
|  | 288 | 269.8814 | 474 | 37.4091
|  | 290 | 268.8143 | 476 | 36.0455
|  | 292 | 267.1457 | 478 | 34.9091
|  | 294 | 253.7492 | 480 | 34.2273
|  | 296 | 255.3678 | 482 | 32.6364
|  | 298 | 241.641 | 484 | 31.9545
|  | 300 | 230.4969 | 486 | 31.0455
|  | 302 | 217.4368 | 488 | 29.9091
|  | 304 | 204.3868 | 490 | 29.4545
|  | 306 | 202.6367 | 492 | 28.7727
|  | 308 | 196.824 | 494 | 28.0909
|  | 310 | 188.4238 | 496 | 27.1818
|  | 312 | 183.2109 | 498 | 26.7273
|  | 314 | 180.2262 | 500 | 26.2727
|  | 316 | 177.7752 | 502 | 25.3636
|  | 318 | 174.594 | 504 | 25.3636
|  | 320 | 173.0185 | 506 | 24.4545
|  | 322 | 172.4354 | 508 | 23.5455
|  | 324 | 167.3015 | 510 | 23.0909
|  | 326 | 164.8773 | 512 | 23.0909
|  | 328 | 159.9744 | 514 | 22.8636
|  | 330 | 155.4057 | 516 | 22.1818
|  | 332 | 154.9634 | 518 | 21.9545
|  | 334 | 154.9596 | 520 | 21.2727
|  | 336 | 150.2514 | 522 | 21.2727
|  | 338 | 147.3908 | 524 | 20.5909
|  | 340 | 145.0874 | 526 | 20.8182
|  | 342 | 139.8968 | 528 | 20.1364
|  | 344 | 140.5942 | 530 | 19.9091
|  | 346 | 138.3366 | 532 | 19.9091
|  | 348 | 139.2534 | 534 | 19.6818
|  | 350 | 136.9247 | 536 | 19.4545
|  | 352 | 134.0623 | 538 | 19.2273
|  | 354 | 131.9945 | 540 | 19
|  | 356 | 132.2808 | 542 | 19.2273
|  | 358 | 130.2095 | 544 | 18.5455
|  | 360 | 132.161 | 546 | 18.5455
|  | 362 | 132.5649 | 548 | 18.7727
|  | 364 | 132.9569 | 550 | 18.5455
|  | 366 | 129.7754 | 552 | 18.5455
|  | 368 | 129.4211 | 554 | 18.5455
|  | 370 | 125.1237 | 556 | 18.5455
|  | 372 | 126.8569 | 558 | 18.3182
|  | 374 | 121.6592 | 560 | 18.3182
|  | 376 | 121.0636 | 562 | 18.3182
|  | 378 | 124.0284 | 564 | 18.5455
|  | 380 | 121.9433 | 566 | 18.7727
|  | 382 | 123.4661 | 568 | 18.7727
|  | 384 | 121.1567 | 570 | 19.2273
|  | 386 | 123.2474 | 572 | 19.2273
|  | 388 | 123.9549 | 574 | 19.2273
|  | 390 | 124.326 | 576 | 19.4545
|  | 392 | 126.8038 | 578 | 19.9091
|  | 394 | 122.3975 | 580 | 20.1364
|  | 396 | 126.9155 | 582 | 20.5909
|  | 398 | 125.6704 | 584 | 21.0455
|  | 400 | 121.3431 | 586 | 21.2727
|  | 402 | 124.7769 | 588 | 21.5
|  | 404 | 123.5483 | 590 | 22.1818
|  | 406 | 121.518 | 592 | 22.4091
|  | 408 | 126.854 | 594 | 22.8636
|  | 410 | 119.3761 | 596 | 23.3182
|  | 412 | 123.852 | 598 | 24
|  | 414 | 119.7505 | 600 | 24.2273
|  | 416 | 120.2611 | 602 | 24.6818
|  | 418 | 114.8736 | 604 | 25.3636
|  | 420 | 113.2542 | 606 | 25.5909
|  | 422 | 110.3492 | 608 | 26.2727
|  | 424 | 131.9565 | 610 | 26.5
|  | 426 | 129.5652 | 612 | 26.9545
|  | 428 | 109.7826 | 614 | 27.6364
|  | 430 | 130.4348 | 616 | 28.0909
|  | 432 | 104.5652 | 618 | 28.3182
|  | 434 | 119.5652 | 620 | 29
|  | 436 | 107.6087 | 622 | 29.2273
|  | 438 | 130.6522 | 624 | 29.2273
|  | 440 | 103.4783 | 626 | 29.6818
|  | 442 | 105.6522 | 628 | 29.9091
|  | 444 | 89.1304 | 630 | 29.9091
|  | 446 | 101.087 | 632 | 29.6818
|  | 448 | 98.4783 | 634 | 29.6818
|  | 450 | 93.913 | 636 | 29.2273
|  | 452 | 99.3478 | 638 | 28.5455
|  | 454 | 105 | 640 | 27.8636
|  | 456 | 98.913 | 642 | 27.4091
|  | 458 | 95.2174 | 644 | 26.2727
|  | 460 | 88.913 | 646 | 25.3636
|  | 462 | 96.5217 | 648 | 24.2273
|  | 464 | 84.3478 | 650 | 22.8636
|  | 466 | 92.1739 | 652 | 21.7273
|  | 468 | 89.3478 | 654 | 20.3636
|  | 470 | 94.1304 | 656 | 19
|  | 472 | 90.6522 | 658 | 17.8636
|  | 474 | 85.2174 | 660 | 16.5
|  | 476 | 80.2174 | 662 | 15.5909
|  | 478 | 79.7826 | 664 | 14.4545
|  | 480 | 80 | 666 | 13.3182
|  | 482 | 75.8696 | 668 | 12.4091
|  | 484 | 70.4348 | 670 | 11.5
|  | 486 | 75.4348 | 672 | 10.8182
|  | 488 | 75 | 674 | 10.3636
|  | 490 | 71.087 | 676 | 9.6818
|  | 492 | 76.9565 | 678 | 9.2273
|  | 494 | 71.7391 | 680 | 8.7727
|  | 496 | 67.6087 | 682 | 8.3182
|  | 498 | 72.6087 | 684 | 8.0909
|  | 500 | 70 | 686 | 7.8636
|  | 502 | 61.5217 | 688 | 7.6364
|  | 504 | 67.3913 | 690 | 7.4091
|  | 506 | 61.7391 | 692 | 7.1818
|  | 508 | 61.3043 | 694 | 6.9545
|  | 510 | 67.3913 | 696 | 6.7273
|  | 512 | 61.087 | 698 | 6.7273
|  | 514 | 61.9565 | 700 | 6.5
|  | 516 | 65.4348 | 702 | 6.2727
|  | 518 | 63.0435 | 704 | 6.2727
|  | 520 | 66.087 | 706 | 6.2727
|  | 522 | 55.4348 | 708 | 6.0455
|  | 524 | 54.3478 | 710 | 5.8182
|  | 526 | 53.0435 | 712 | 5.8182
|  | 528 | 53.0435 | 714 | 5.8182
|  | 530 | 50.2174 | 716 | 5.5909
|  | 532 | 50.2174 | 718 | 5.5909
|  | 534 | 50.2174 | 720 | 5.5909
|  | 536 | 49.1304 | 722 | 5.5909
|  | 538 | 48.2609 | 724 | 5.5909
|  | 540 | 51.087 | 726 | 5.3636
|  | 542 | 47.3913 | 728 | 5.3636
|  | 544 | 45.4348 | 730 | 5.3636
|  | 546 | 44.5652 | 732 | 5.1364
|  | 548 | 45.8696 | 734 | 5.1364
|  | 550 | 43.6957 | 736 | 5.1364
|  | 552 | 44.5652 | 738 | 4.9091
|  | 554 | 39.7826 | 740 | 4.9091
|  | 556 | 38.2609 | 742 | 4.6818
|  | 558 | 41.087 | 744 | 4.6818
|  | 560 | 38.4783 | 746 | 4.6818
|  | 562 | 38.0435 | 748 | 4.4545
|  | 564 | 39.5652 | 750 | 4.4545
|  | 566 | 38.0435 | 752 | 4.2273
|  | 568 | 41.087 | 754 | 4.4545
|  | 570 | 35.4348 | 756 | 4.2273
|  | 572 | 39.3478 | 758 | 4.2273
|  | 574 | 35.2174 | 760 | 4
|  | 576 | 34.1304 | 762 | 4.2273
|  | 578 | 35 | 764 | 4
|  | 580 | 38.913 | 766 | 4
|  | 582 | 36.7391 | 768 | 4
|  | 584 | 36.3043 | 770 | 3.7727
|  | 586 | 36.087 | 772 | 4
|  | 588 | 36.5217 | 774 | 3.7727
|  | 590 | 39.7826 | 776 | 3.7727
|  | 592 | 37.3913 | 778 | 3.5455
|  | 594 | 35.6522 | 780 | 3.5455
|  | 596 | 35 | 782 | 3.5455
|  | 598 | 36.3043 | 784 | 3.3182
|  | 600 | 35.4348 | 786 | 3.3182
|  | 602 | 35.4348 | 788 | 3.5455
|  | 604 | 34.5652 | 790 | 3.3182
|  | 606 | 33.2609 | 792 | 3.0909
|  | 608 | 33.0435 | 794 | 3.3182
|  | 610 | 31.7391 | 796 | 3.0909
|  | 612 | 34.5652 | 798 | 3.0909
|  | 614 | 31.087 | 800 | 2.8636
|  | 616 | 30.4348 | 802 | 3.0909
|  | 618 | 31.5217 | 804 | 2.8636
|  | 620 | 31.5217 | 806 | 2.8636
|  | 622 | 30 | 808 | 2.8636
|  | 624 | 30.2174 | 810 | 2.8636
|  | 626 | 30.2174 | 812 | 2.8636
|  | 628 | 29.7826 | 814 | 2.6364
|  | 630 | 29.7826 | 816 | 2.6364
|  | 632 | 29.1304 | 818 | 2.8636
|  | 634 | 28.913 | 820 | 2.6364
|  | 636 | 28.6957 | 822 | 2.6364
|  | 638 | 28.0435 | 824 | 2.6364
|  | 640 | 27.8261 | 826 | 2.6364
|  | 642 | 26.9565 | 828 | 2.6364
|  | 644 | 27.3913 | 830 | 2.4091
|  | 646 | 27.1739 | 832 | 2.4091
|  | 648 | 26.9565 | 834 | 2.4091
|  | 650 | 26.7391 | 836 | 2.1818
|  | 652 | 26.5217 | 838 | 2.1818
|  | 654 | 26.3043 | 840 | 2.1818
|  | 656 | 26.087 | 842 | 1.9545
|  | 658 | 25.2174 | 844 | 1.9545
|  | 660 | 25.2174 | 846 | 1.9545
|  | 662 | 26.087 | 848 | 1.9545
|  | 664 | 25 | 850 | 1.9545
|  | 666 | 24.5652 | 852 | 1.9545
|  | 668 | 24.3478 | 854 | 1.9545
|  | 670 | 24.1304 | 856 | 1.9545
|  | 672 | 24.3478 | 858 | 1.9545
|  | 674 | 24.3478 | 860 | 1.9545
|  | 676 | 25 | 862 | 1.9545
|  | 678 | 25.2174 | 864 | 1.9545
|  | 680 | 25.4348 | 866 | 1.9545
|  | 682 | 26.087 | 868 | 1.9545
|  | 684 | 26.5217 | 870 | 2.1818
|  | 686 | 26.9565 | 872 | 1.9545
|  | 688 | 26.9565 | 874 | 2.1818
|  | 690 | 26.3043 | 876 | 2.1818
|  | 692 | 26.5217 | 878 | 2.1818
|  | 694 | 26.087 | 880 | 2.4091
|  | 696 | 25.4348 | 882 | 2.4091
|  | 698 | 26.087 | 884 | 2.4091
|  | 700 | 25.8696 | 886 | 2.4091
|  | 702 | 26.087 | 888 | 2.6364
|  | 704 | 26.5217 | 890 | 2.8636
|  | 706 | 26.9565 | 892 | 2.8636
|  | 708 | 27.6087 | 894 | 3.0909
|  | 710 | 28.6957 | 896 | 3.3182
|  | 712 | 31.087 | 898 | 3.3182
|  | 714 | 35 | 900 | 3.5455
|  | 716 | 41.3043 | 902 | 3.5455
|  | 718 | 48.6957 | 904 | 4
|  | 720 | 56.3043 | 906 | 3.7727
|  | 722 | 62.8261 | 908 | 4
|  | 724 | 67.1739 | 910 | 4
|  | 726 | 67.6087 | 912 | 3.7727
|  | 728 | 65 | 914 | 3.7727
|  | 730 | 60.6522 | 916 | 3.7727
|  | 732 | 55.4348 | 918 | 3.5455
|  | 734 | 51.087 | 920 | 3.3182
|  | 736 | 46.7391 | 922 | 3.0909
|  | 738 | 43.2609 | 924 | 2.8636
|  | 740 | 40.2174 | 926 | 2.8636
|  | 742 | 38.0435 | 928 | 2.8636
|  | 744 | 35.8696 | 930 | 2.6364
|  | 746 | 34.1304 | 932 | 2.4091
|  | 748 | 32.8261 | 934 | 2.6364
|  | 750 | 31.087 | 936 | 2.6364
|  | 752 | 29.7826 | 938 | 2.8636
|  | 754 | 28.6957 | 940 | 2.8636
|  | 756 | 27.8261 | 942 | 2.8636
|  | 758 | 26.7391 | 944 | 3.0909
|  | 760 | 25.8696 | 946 | 2.8636
|  | 762 | 25.4348 | 948 | 3.0909
|  | 764 | 24.5652 | 950 | 2.8636
|  | 766 | 24.1304 | 952 | 2.8636
|  | 768 | 23.4783 | 954 | 2.8636
|  | 770 | 23.0435 | 956 | 2.4091
|  | 772 | 22.3913 | 958 | 2.4091
|  | 774 | 22.1739 | 960 | 2.4091
|  | 776 | 21.7391 | 962 | 2.1818
|  | 778 | 21.5217 | 964 | 2.1818
|  | 780 | 21.087 | 966 | 1.9545
|  | 782 | 21.087 | 968 | 1.9545
|  | 784 | 20.6522 | 970 | 1.9545
|  | 786 | 20.6522 | 972 | 1.9545
|  | 788 | 20.2174 | 974 | 1.9545
|  | 790 | 20.2174 | 976 | 1.9545
|  | 792 | 20.2174 | 978 | 1.9545
|  | 794 | 20.2174 | 980 | 2.1818
|  | 796 | 20.2174 | 982 | 1.9545
|  | 798 | 20 | 984 | 1.9545
|  | 800 | 20.2174 | 986 | 1.9545
|  | 802 | 20.2174 | 988 | 1.9545
|  | 804 | 20 | 990 | 2.1818
|  | 806 | 20.2174 | 992 | 2.4091
|  | 808 | 20.4348 | 994 | 2.4091
|  | 810 | 20.6522 | 996 | 2.6364
|  | 812 | 20.8696 | 998 | 2.8636
|  | 814 | 21.3043 | 1000 | 3.0909
|  | 816 | 21.7391 | 1002 | 3.0909
|  | 818 | 22.1739 | 1004 | 3.3182
|  | 820 | 22.6087 | 1006 | 3.3182
|  | 822 | 22.8261 | 1008 | 3.3182
|  | 824 | 23.0435 | 1010 | 3.5455
|  | 826 | 23.0435 | 1012 | 3.3182
|  | 828 | 22.8261 | 1014 | 3.3182
|  | 830 | 22.8261 | 1016 | 3.5455
|  | 832 | 22.6087 | 1018 | 3.5455
|  | 834 | 22.6087 | 1020 | 3.3182
|  | 836 | 22.6087 | 1022 | 3.5455
|  | 838 | 22.6087 | 1024 | 3.3182
|  | 840 | 22.6087 | 1026 | 3.3182
|  | 842 | 22.3913 | 1028 | 3.3182
|  | 844 | 22.6087 | 1030 | 3.3182
|  | 846 | 22.8261 | 1032 | 3.0909
|  | 848 | 23.0435 | 1034 | 3.0909
|  | 850 | 23.6957 | 1036 | 3.0909
|  | 852 | 24.1304 | 1038 | 2.8636
|  | 854 | 24.7826 | 1040 | 2.8636
|  | 856 | 25.8696 | 1042 | 2.6364
|  | 858 | 26.7391 | 1044 | 2.8636
|  | 860 | 28.6957 | 1046 | 2.6364
|  | 862 | 30.4348 | 1048 | 2.4091
|  | 864 | 33.4783 | 1050 | 2.4091
|  | 866 | 37.8261 | 1052 | 2.4091
|  | 868 | 43.913 | 1054 | 2.1818
|  | 870 | 51.9565 | 1056 | 1.9545
|  | 872 | 61.5217 | 1058 | 1.9545
|  | 874 | 70.8696 | 1060 | 1.9545
|  | 876 | 79.1304 | 1062 | 1.7273
|  | 878 | 83.6957 | 1064 | 1.7273
|  | 880 | 83.913 | 1066 | 1.7273
|  | 882 | 80.8696 | 1068 | 1.5
|  | 884 | 75.8696 | 1070 | 1.5
|  | 886 | 70.8696 | 1072 | 1.2727
|  | 888 | 66.5217 | 1074 | 1.2727
|  | 890 | 63.2609 | 1076 | 1.0455
|  | 892 | 61.3043 | 1078 | 1.2727
|  | 894 | 60.4348 | 1080 | 1.0455
|  | 896 | 60.4348 | 1082 | 0.81818
|  | 898 | 60.8696 | 1084 | 1.0455
|  | 900 | 61.9565 | 1086 | 0.81818
|  | 902 | 63.2609 | 1088 | 0.81818
|  | 904 | 64.7826 | 1090 | 0.81818
|  | 906 | 66.3043 | 1092 | 0.81818
|  | 908 | 68.2609 | 1094 | 0.81818
|  | 910 | 70.4348 | 1096 | 0.81818
|  | 912 | 73.4783 | 1098 | 0.81818
|  | 914 | 77.1739 | 1100 | 1.0455
|  | 916 | 81.7391 | 1102 | 1.0455
|  | 918 | 88.4783 | 1104 | 1.0455
|  | 920 | 97.6087 | 1106 | 1.0455
|  | 922 | 108.6957 | 1108 | 1.0455
|  | 924 | 122.8261 | 1110 | 1.2727
|  | 926 | 139.7826 | 1112 | 1.2727
|  | 928 | 161.087 | 1114 | 1.5
|  | 930 | 188.0435 | 1116 | 1.7273
|  | 932 | 221.087 | 1118 | 1.9545
|  | 934 | 261.087 | 1120 | 2.4091
|  | 936 | 313.913 | 1122 | 2.6364
|  | 938 | 391.7391 | 1124 | 2.8636
|  | 940 | 523.4783 | 1126 | 3.3182
|  | 942 | 709.3478 | 1128 | 3.7727
|  | 944 | 875.4348 | 1130 | 4.4545
|  | 946 | 778.913 | 1132 | 4.9091
|  | 948 | 689.7826 | 1134 | 5.3636
|  | 950 | 627.3913 | 1136 | 6.0455
|  | 952 | 550.4348 | 1138 | 6.5
|  | 954 | 486.9565 | 1140 | 6.7273
|  | 956 | 430 | 1142 | 7.4091
|  | 958 | 378.913 | 1144 | 7.6364
|  | 960 | 334.7826 | 1146 | 7.8636
|  | 962 | 296.3043 | 1148 | 8.0909
|  | 964 | 262.6087 | 1150 | 8.3182
|  | 966 | 233.2609 | 1152 | 8.5455
|  | 968 | 207.8261 | 1154 | 8.7727
|  | 970 | 185.4348 | 1156 | 9
|  | 972 | 165.6522 | 1158 | 9.2273
|  | 974 | 148.4783 | 1160 | 9.4545
|  | 976 | 133.2609 | 1162 | 9.6818
|  | 978 | 120.2174 | 1164 | 9.6818
|  | 980 | 108.4783 | 1166 | 9.9091
|  | 982 | 98.4783 | 1168 | 10.1364
|  | 984 | 89.7826 | 1170 | 10.3636
|  | 986 | 82.1739 | 1172 | 10.3636
|  | 988 | 75.4348 | 1174 | 10.5909
|  | 990 | 69.7826 | 1176 | 10.8182
|  | 992 | 65 | 1178 | 10.8182
|  | 994 | 61.3043 | 1180 | 10.8182
|  | 996 | 58.0435 | 1182 | 11.0455
|  | 998 | 55.4348 | 1184 | 10.8182
|  | 1000 | 53.0435 | 1186 | 11.0455
|  | 1002 | 51.087 | 1188 | 11.0455
|  | 1004 | 49.1304 | 1190 | 11.0455
|  | 1006 | 47.6087 | 1192 | 11.0455
|  | 1008 | 46.087 | 1194 | 10.8182
|  | 1010 | 44.7826 | 1196 | 10.5909
|  | 1012 | 43.4783 | 1198 | 10.3636
|  | 1014 | 42.3913 | 1200 | 10.3636
|  | 1016 | 41.5217 | 1202 | 10.1364
|  | 1018 | 40.8696 | 1204 | 9.9091
|  | 1020 | 40 | 1206 | 9.6818
|  | 1022 | 39.3478 | 1208 | 9.4545
|  | 1024 | 38.4783 | 1210 | 9.2273
|  | 1026 | 38.0435 | 1212 | 9
|  | 1028 | 37.3913 | 1214 | 8.7727
|  | 1030 | 36.5217 | 1216 | 8.5455
|  | 1032 | 36.087 | 1218 | 8.3182
|  | 1034 | 35.2174 | 1220 | 8.0909
|  | 1036 | 34.7826 | 1222 | 7.8636
|  | 1038 | 34.3478 | 1224 | 7.8636
|  | 1040 | 33.913 | 1226 | 7.4091
|  | 1042 | 33.4783 | 1228 | 7.4091
|  | 1044 | 33.0435 | 1230 | 7.1818
|  | 1046 | 32.3913 | 1232 | 7.1818
|  | 1048 | 31.9565 | 1234 | 7.1818
|  | 1050 | 31.5217 | 1236 | 7.1818
|  | 1052 | 30.8696 | 1238 | 7.1818
|  | 1054 | 30.6522 | 1240 | 6.9545
|  | 1056 | 30.2174 | 1242 | 6.7273
|  | 1058 | 29.7826 | 1244 | 6.5
|  | 1060 | 29.5652 | 1246 | 6.5
|  | 1062 | 29.3478 | 1248 | 6.5
|  | 1064 | 29.1304 | 1250 | 6.2727
|  | 1066 | 28.913 | 1252 | 6.0455
|  | 1068 | 28.6957 | 1254 | 5.8182
|  | 1070 | 28.6957 | 1256 | 5.8182
|  | 1072 | 28.4783 | 1258 | 5.8182
|  | 1074 | 28.2609 | 1260 | 5.8182
|  | 1076 | 28.2609 | 1262 | 5.8182
|  | 1078 | 28.0435 | 1264 | 5.5909
|  | 1080 | 28.2609 | 1266 | 5.5909
|  | 1082 | 28.2609 | 1268 | 5.3636
|  | 1084 | 28.4783 | 1270 | 5.3636
|  | 1086 | 28.6957 | 1272 | 5.3636
|  | 1088 | 28.913 | 1274 | 5.1364
|  | 1090 | 29.3478 | 1276 | 5.1364
|  | 1092 | 29.7826 | 1278 | 5.1364
|  | 1094 | 30 | 1280 | 4.9091
|  | 1096 | 30.6522 | 1282 | 4.6818
|  | 1098 | 31.3043 | 1284 | 4.6818
|  | 1100 | 32.1739 | 1286 | 4.4545
|  | 1102 | 33.2609 | 1288 | 4.2273
|  | 1104 | 34.5652 | 1290 | 4
|  | 1106 | 36.3043 | 1292 | 4
|  | 1108 | 38.2609 | 1294 | 4
|  | 1110 | 40.2174 | 1296 | 4
|  | 1112 | 42.8261 | 1298 | 4
|  | 1114 | 45.8696 | 1300 | 4
|  | 1116 | 49.7826 | 1302 | 4
|  | 1118 | 54.5652 | 1304 | 3.7727
|  | 1120 | 60 | 1306 | 4
|  | 1122 | 66.3043 | 1308 | 3.7727
|  | 1124 | 72.8261 | 1310 | 4
|  | 1126 | 79.7826 | 1312 | 4
|  | 1128 | 86.7391 | 1314 | 4.2273
|  | 1130 | 93.0435 | 1316 | 4.2273
|  | 1132 | 99.1304 | 1318 | 4.4545
|  | 1134 | 104.5652 | 1320 | 4.4545
|  | 1136 | 108.913 | 1322 | 4.4545
|  | 1138 | 111.9565 | 1324 | 4.6818
|  | 1140 | 114.1304 | 1326 | 4.6818
|  | 1142 | 115 | 1328 | 4.9091
|  | 1144 | 115.2174 | 1330 | 5.1364
|  | 1146 | 114.3478 | 1332 | 5.5909
|  | 1148 | 113.2609 | 1334 | 5.8182
|  | 1150 | 111.7391 | 1336 | 6.0455
|  | 1152 | 110 | 1338 | 6.2727
|  | 1154 | 108.6957 | 1340 | 6.9545
|  | 1156 | 107.6087 | 1342 | 7.4091
|  | 1158 | 106.7391 | 1344 | 7.8636
|  | 1160 | 106.087 | 1346 | 8.5455
|  | 1162 | 105.8696 | 1348 | 9
|  | 1164 | 105.8696 | 1350 | 9.4545
|  | 1166 | 106.5217 | 1352 | 9.9091
|  | 1168 | 107.1739 | 1354 | 10.1364
|  | 1170 | 108.4783 | 1356 | 10.5909
|  | 1172 | 110.2174 | 1358 | 11.0455
|  | 1174 | 112.8261 | 1360 | 11.0455
|  | 1176 | 115.8696 | 1362 | 11.2727
|  | 1178 | 119.7826 | 1364 | 11.7273
|  | 1180 | 124.3478 | 1366 | 11.9545
|  | 1182 | 129.7826 | 1368 | 12.1818
|  | 1184 | 135.6522 | 1370 | 12.8636
|  | 1186 | 142.1739 | 1372 | 13.7727
|  | 1188 | 148.4783 | 1374 | 14.4545
|  | 1190 | 155.4348 | 1376 | 15.5909
|  | 1192 | 162.1739 | 1378 | 16.5
|  | 1194 | 169.3478 | 1380 | 17.4091
|  | 1196 | 176.087 | 1382 | 17.8636
|  | 1198 | 183.4783 | 1384 | 18.0909
|  | 1200 | 191.087 | 1386 | 17.4091
|  | 1202 | 199.1304 | 1388 | 17.1818
|  | 1204 | 208.0435 | 1390 | 16.5
|  | 1206 | 217.6087 | 1392 | 16.0455
|  | 1208 | 228.0435 | 1394 | 15.3636
|  | 1210 | 239.5652 | 1396 | 14.9091
|  | 1212 | 252.3913 | 1398 | 14.2273
|  | 1214 | 266.5217 | 1400 | 14
|  | 1216 | 282.8261 | 1402 | 13.5455
|  | 1218 | 301.9565 | 1404 | 13.0909
|  | 1220 | 324.3478 | 1406 | 12.8636
|  | 1222 | 351.7391 | 1408 | 12.6364
|  | 1224 | 385 | 1410 | 12.6364
|  | 1226 | 425.8696 | 1412 | 12.4091
|  | 1228 | 476.9565 | 1414 | 11.9545
|  | 1230 | 543.0435 | 1416 | 11.7273
|  | 1232 | 628.913 | 1418 | 11.5
|  | 1234 | 810.4565 | 1420 | 11.2727
|  | 1236 | 992 | 1422 | 11.2727
|  | 1238 | 1172 | 1424 | 11.0455
|  | 1240 | 1354 | 1426 | 11.0455
|  | 1242 | 1510 | 1428 | 10.8182
|  | 1244 | 1610 | 1430 | 11.0455
|  | 1246 | 1648 | 1432 | 11.0455
|  | 1248 | 1626 | 1434 | 10.8182
|  | 1250 | 1560 | 1436 | 10.8182
|  | 1252 | 1466 | 1438 | 10.5909
|  | 1254 | 1358 | 1440 | 10.5909
|  | 1256 | 1246 | 1442 | 10.5909
|  | 1258 | 1140 | 1444 | 10.3636
|  | 1260 | 1044 | 1446 | 10.3636
|  | 1262 | 960 | 1448 | 10.3636
|  | 1264 | 884 | 1450 | 10.3636
|  | 1266 | 824 | 1452 | 10.3636
|  | 1268 | 772 | 1454 | 10.3636
|  | 1270 | 732 | 1456 | 10.3636
|  | 1272 | 696 | 1458 | 10.3636
|  | 1274 | 668 | 1460 | 10.3636
|  | 1276 | 644 | 1462 | 10.3636
|  | 1278 | 624 | 1464 | 10.1364
|  | 1280 | 606 | 1466 | 10.1364
|  | 1282 | 590 | 1468 | 10.1364
|  | 1284 | 576 | 1470 | 9.9091
|  | 1286 | 569.1304 | 1472 | 9.9091
|  | 1288 | 552.6087 | 1474 | 9.9091
|  | 1290 | 539.7826 | 1476 | 9.6818
|  | 1292 | 532.3913 | 1478 | 9.6818
|  | 1294 | 526.7391 | 1480 | 9.9091
|  | 1296 | 524.1304 | 1482 | 9.9091
|  | 1298 | 525.4348 | 1484 | 9.9091
|  | 1300 | 531.7391 | 1486 | 9.9091
|  | 1302 | 538.0435 | 1488 | 9.9091
|  | 1304 | 551.3043 | 1490 | 9.9091
|  | 1306 | 566.3043 | 1492 | 9.9091
|  | 1308 | 590.6522 | 1494 | 10.1364
|  | 1310 | 615.8696 | 1496 | 10.1364
|  | 1312 | 648.6957 | 1498 | 9.9091
|  | 1314 | 681.9565 | 1500 | 9.9091
|  | 1316 | 724.1304 | 1502 | 9.9091
|  | 1318 | 783.2609 | 1504 | 10.1364
|  | 1320 | 827.1739 | 1506 | 10.1364
|  | 1322 | 856 | 1508 | 9.9091
|  | 1324 | 926 | 1510 | 9.9091
|  | 1326 | 1004 | 1512 | 9.9091
|  | 1328 | 1094 | 1514 | 10.1364
|  | 1330 | 1194 | 1516 | 9.9091
|  | 1332 | 1304 | 1518 | 9.9091
|  | 1334 | 1426 | 1520 | 10.1364
|  | 1336 | 1556 | 1522 | 10.1364
|  | 1338 | 1696 | 1524 | 10.1364
|  | 1340 | 1840 | 1526 | 9.9091
|  | 1342 | 1988 | 1528 | 10.1364
|  | 1344 | 2134 | 1530 | 9.9091
|  | 1346 | 2276 | 1532 | 9.9091
|  | 1348 | 2410 | 1534 | 9.9091
|  | 1350 | 2620 | 1536 | 9.6818
|  | 1352 | 2810 | 1538 | 9.6818
|  | 1354 | 3055 | 1540 | 9.6818
|  | 1356 | 3370 | 1542 | 9.4545
|  | 1358 | 3725 | 1544 | 9.4545
|  | 1360 | 4175 | 1546 | 9.6818
|  | 1362 | 4910 | 1548 | 9.6818
|  | 1364 | 6035 | 1550 | 9.6818
|  | 1366 | 7645 | 1552 | 9.4545
|  | 1368 | 9725 | 1554 | 9.6818
|  | 1370 | 16208.1557 | 1556 | 9.4545
|  | 1372 | 18715.9885 | 1558 | 9.6818
|  | 1374 | 20347.7409 | 1560 | 9.6818
|  | 1376 | 22835.9849 | 1562 | 9.9091
|  | 1378 | 25517.586 | 1564 | 9.6818
|  | 1380 | 18626.293 | 1566 | 9.6818
|  | 1382 | 11735 | 1568 | 9.6818
|  | 1384 | 10030 | 1570 | 9.6818
|  | 1386 | 9210 | 1572 | 9.9091
|  | 1388 | 8405 | 1574 | 9.9091
|  | 1390 | 7790 | 1576 | 9.9091
|  | 1392 | 7220 | 1578 | 9.9091
|  | 1394 | 6670 | 1580 | 9.6818
|  | 1396 | 6190 | 1582 | 9.6818
|  | 1398 | 5700 | 1584 | 9.6818
|  | 1400 | 5270 | 1586 | 9.4545
|  | 1402 | 4860 | 1588 | 9.4545
|  | 1404 | 4485 | 1590 | 9.6818
|  | 1406 | 4150 | 1592 | 9.6818
|  | 1408 | 3835 | 1594 | 9.4545
|  | 1410 | 3550 | 1596 | 9.4545
|  | 1412 | 3290 | 1598 | 9.4545
|  | 1414 | 3060 | 1600 | 9.4545
|  | 1416 | 2845 | 1602 | 9.4545
|  | 1418 | 2650 | 1604 | 9.4545
|  | 1420 | 2465 | 1606 | 9.4545
|  | 1422 | 2300 | 1608 | 9.4545
|  | 1424 | 2150 | 1610 | 9.2273
|  | 1426 | 2000 | 1612 | 9.2273
|  | 1428 | 1875 | 1614 | 9.4545
|  | 1430 | 1755 | 1616 | 9.4545
|  | 1432 | 1645 | 1618 | 9.6818
|  | 1434 | 1540 | 1620 | 9.6818
|  | 1436 | 1450 | 1622 | 9.6818
|  | 1438 | 1360 | 1624 | 9.6818
|  | 1440 | 1280 | 1626 | 9.6818
|  | 1442 | 1200 | 1628 | 9.6818
|  | 1444 | 1125 | 1630 | 9.9091
|  | 1446 | 1065 | 1632 | 9.6818
|  | 1448 | 1005 | 1634 | 9.9091
|  | 1450 | 950 | 1636 | 9.9091
|  | 1452 | 900 | 1638 | 9.6818
|  | 1454 | 850 | 1640 | 9.6818
|  | 1456 | 805 | 1642 | 9.9091
|  | 1458 | 765 | 1644 | 9.9091
|  | 1460 | 730 | 1646 | 9.9091
|  | 1462 | 690 | 1648 | 9.9091
|  | 1464 | 655 | 1650 | 9.9091
|  | 1466 | 630 | 1652 | 10.1364
|  | 1468 | 600 | 1654 | 9.9091
|  | 1470 | 575 | 1656 | 9.9091
|  | 1472 | 555 | 1658 | 9.9091
|  | 1474 | 535 | 1660 | 9.9091
|  | 1476 | 515 | 1662 | 10.1364
|  | 1478 | 500 | 1664 | 9.9091
|  | 1480 | 480 | 1666 | 9.6818
|  | 1482 | 460 | 1668 | 9.4545
|  | 1484 | 450 | 1670 | 9.2273
|  | 1486 | 430 | 1672 | 9.2273
|  | 1488 | 420 | 1674.7121 | 9.4765
|  | 1490 | 410 | 1676.8786 | 9.1069
|  | 1492 | 405 | 1679.0507 | 8.7935
|  | 1494 | 409.8913 | 1681.2285 | 8.4172
|  | 1496 | 414.7826 | 1683.4119 | 7.9956
|  | 1498 | 391.9565 | 1685.601 | 7.7415
|  | 1500 | 369.7826 | 1687.7958 | 7.5055
|  | 1502 | 350.8696 | 1689.9963 | 7.1664
|  | 1504 | 333.2609 | 1692.2025 | 6.8196
|  | 1506 | 316.7391 | 1694.4146 | 6.695
|  | 1508 | 301.9565 | 1696.6324 | 6.6803
|  | 1510 | 288.0435 | 1698.856 | 6.648
|  | 1512 | 275.6522 | 1701.0855 | 6.6754
|  | 1514 | 263.6957 | 1703.3208 | 6.7276
|  | 1516 | 253.2609 | 1705.562 | 6.8258
|  | 1518 | 243.2609 | 1707.8091 | 6.92
|  | 1520 | 233.913 | 1710.0622 | 7.0602
|  | 1522 | 226.087 | 1712.3212 | 7.2262
|  | 1524 | 218.4783 | 1714.5862 | 7.2814
|  | 1526 | 211.5217 | 1716.8571 | 7.2768
|  | 1528 | 205 | 1719.1341 | 7.2595
|  | 1530 | 198.913 | 1721.4172 | 7.3363
|  | 1532 | 193.2609 | 1723.7063 | 7.5952
|  | 1534 | 187.8261 | 1726.0015 | 7.7317
|  | 1536 | 182.6087 | 1728.3029 | 7.6508
|  | 1538 | 178.0435 | 1730.6103 | 7.6003
|  | 1540 | 173.913 | 1732.924 | 7.5705
|  | 1542 | 170.2174 | 1735.2438 | 7.477
|  | 1544 | 166.9565 | 1737.5699 | 7.4148
|  | 1546 | 164.1304 | 1739.9022 | 7.6048
|  | 1548 | 161.3043 | 1742.2408 | 7.9604
|  | 1550 | 158.4783 | 1744.5857 | 8.2781
|  | 1552 | 156.087 | 1746.9369 | 8.605
|  | 1554 | 153.6957 | 1749.2944 | 8.9353
|  | 1556 | 151.3043 | 1751.6583 | 9.1811
|  | 1558 | 148.6957 | 1754.0286 | 9.4038
|  | 1560 | 146.7391 | 1756.4053 | 9.5405
|  | 1562 | 144.7826 | 1758.7885 | 9.591
|  | 1564 | 143.0435 | 1761.1782 | 9.7873
|  | 1566 | 141.7391 | 1763.5743 | 9.9976
|  | 1568 | 140 | 1765.977 | 10.144
|  | 1570 | 138.4783 | 1768.3863 | 10.4035
|  | 1572 | 136.9565 | 1770.8021 | 10.6822
|  | 1574 | 135.8696 | 1773.2245 | 10.871
|  | 1576 | 134.3478 | 1775.6536 | 11.1829
|  | 1578 | 133.0435 | 1778.0894 | 11.5458
|  | 1580 | 131.7391 | 1780.5318 | 11.7346
|  | 1582 | 130.6522 | 1782.9809 | 11.8692
|  | 1584 | 130 | 1785.4368 | 12.0049
|  | 1586 | 129.1304 | 1787.8995 | 12.1434
|  | 1588 | 128.913 | 1790.369 | 12.2597
|  | 1590 | 128.6957 | 1792.8453 | 12.3115
|  | 1592 | 128.4783 | 1795.3285 | 12.2601
|  | 1594 | 128.2609 | 1797.8185 | 12.1108
|  | 1596 | 127.8261 | 1800.3155 | 12.0282
|  | 1598 | 127.8261 | 1802.8194 | 12.1015
|  | 1600 | 127.6087 | 1805.3303 | 12.3461
|  | 1602 | 127.8261 | 1807.8482 | 12.6
|  | 1604 | 128.2609 | 1810.3731 | 12.7336
|  | 1606 | 128.4783 | 1812.9051 | 12.8298
|  | 1608 | 128.913 | 1815.4442 | 12.8712
|  | 1610 | 129.5652 | 1817.9904 | 12.9048
|  | 1612 | 130.2174 | 1820.5437 | 13.0154
|  | 1614 | 130.6522 | 1823.1043 | 13.1605
|  | 1616 | 131.7391 | 1825.672 | 13.2677
|  | 1618 | 132.3913 | 1828.247 | 13.3541
|  | 1620 | 133.2609 | 1830.8293 | 13.4635
|  | 1622 | 134.5652 | 1833.4189 | 13.661
|  | 1624 | 135.4348 | 1836.0158 | 13.9675
|  | 1626 | 136.3043 | 1838.6201 | 14.1894
|  | 1628 | 137.3913 | 1841.2317 | 14.3129
|  | 1630 | 138.6957 | 1843.8508 | 14.4183
|  | 1632 | 139.7826 | 1846.4774 | 14.4447
|  | 1634 | 141.3043 | 1849.1115 | 14.4805
|  | 1636 | 143.0435 | 1851.7531 | 14.5064
|  | 1638 | 144.5652 | 1854.4022 | 14.4579
|  | 1640 | 146.087 | 1857.0589 | 14.5623
|  | 1642 | 147.8261 | 1859.7233 | 14.8923
|  | 1644 | 149.3478 | 1862.3953 | 15.219
|  | 1646 | 151.087 | 1865.075 | 15.488
|  | 1648 | 152.8261 | 1867.7625 | 15.7448
|  | 1650 | 154.5652 | 1870.4576 | 15.9354
|  | 1652 | 156.5217 | 1873.1606 | 16.166
|  | 1654 | 158.2609 | 1875.8714 | 16.324
|  | 1656 | 160.2174 | 1878.5901 | 16.1797
|  | 1658 | 162.1739 | 1881.3166 | 15.863
|  | 1660 | 163.913 | 1884.0511 | 15.4612
|  | 1662 | 165.6522 | 1886.7935 | 15.0422
|  | 1664 | 167.1739 | 1889.5439 | 14.6462
|  | 1666 | 168.2609 | 1892.3024 | 14.2348
|  | 1668 | 169.7826 | 1895.0689 | 13.9419
|  | 1670 | 171.087 | 1897.8435 | 13.8547
|  | 1672 | 172.1739 | 1900.6263 | 13.9498
|  | 1674 | 173.4783 | 1903.4172 | 14.1042
|  | 1676 | 174.5652 | 1906.2164 | 14.2408
|  | 1678 | 175.4348 | 1909.0238 | 14.2969
|  | 1680 | 177.1739 | 1911.8394 | 14.2543
|  | 1682 | 178.2609 | 1914.6634 | 14.2342
|  | 1684 | 180 | 1917.4958 | 14.457
|  | 1686 | 181.7391 | 1920.3365 | 14.9616
|  | 1688 | 184.5652 | 1923.1857 | 15.4429
|  | 1690 | 185.8696 | 1926.0433 | 15.8554
|  | 1692 | 187.8261 | 1928.9094 | 16.346
|  | 1694 | 189.7826 | 1931.7841 | 16.828
|  | 1696 | 193.913 | 1934.6674 | 17.4002
|  | 1698 | 196.087 | 1937.5593 | 18.0522
|  | 1700 | 201.5217 | 1940.4598 | 18.6187
|  |  |  | 1943.369 | 19.1606
|  |  |  | 1946.287 | 19.6476
|  |  |  | 1949.2137 | 20.032
|  |  |  | 1952.1493 | 20.4055
|  |  |  | 1955.0937 | 20.7004
|  |  |  | 1958.047 | 21.0631
|  |  |  | 1961.0093 | 21.7414
|  |  |  | 1963.9805 | 22.585
|  |  |  | 1966.9608 | 23.36
|  |  |  | 1969.9501 | 23.9828
|  |  |  | 1972.9485 | 24.5352
|  |  |  | 1975.956 | 25.2034
|  |  |  | 1978.9727 | 26.0324
|  |  |  | 1981.9987 | 26.9009
|  |  |  | 1985.0339 | 27.8239
|  |  |  | 1988.0784 | 28.8419
|  |  |  | 1991.1323 | 29.7061
|  |  |  | 1994.1956 | 30.364
|  |  |  | 1997.2683 | 31.0333
|  |  |  | 2000.3505 | 31.836
|  |  |  | 2003.4423 | 32.7617
|  |  |  | 2006.5436 | 33.6547
|  |  |  | 2009.6545 | 34.4427
|  |  |  | 2012.7751 | 35.2654
|  |  |  | 2015.9054 | 36.3706
|  |  |  | 2019.0454 | 37.5874
|  |  |  | 2022.1952 | 38.5259
|  |  |  | 2025.3549 | 39.3042
|  |  |  | 2028.5245 | 40.0995
|  |  |  | 2031.704 | 41.0173
|  |  |  | 2034.8935 | 42.2963
|  |  |  | 2038.093 | 43.8168
|  |  |  | 2041.3026 | 45.3044
|  |  |  | 2044.5223 | 46.7338
|  |  |  | 2047.7522 | 48.1223
|  |  |  | 2050.9923 | 49.6916
|  |  |  | 2054.2427 | 51.5413
|  |  |  | 2057.5034 | 53.2636
|  |  |  | 2060.7745 | 54.8719
|  |  |  | 2064.056 | 56.575
|  |  |  | 2067.3479 | 58.1987
|  |  |  | 2070.6504 | 59.8446
|  |  |  | 2073.9634 | 61.5965
|  |  |  | 2077.2871 | 63.3564
|  |  |  | 2080.6214 | 65.1265
|  |  |  | 2083.9665 | 66.9684
|  |  |  | 2087.3223 | 68.8473
|  |  |  | 2090.6889 | 70.7776
|  |  |  | 2094.0665 | 72.8989
|  |  |  | 2097.4549 | 74.9877
|  |  |  | 2100.8544 | 76.9107
|  |  |  | 2104.2648 | 78.9131
|  |  |  | 2107.6864 | 81.2652
|  |  |  | 2111.1191 | 83.7604
|  |  |  | 2114.563 | 86.144
|  |  |  | 2118.0182 | 88.6329
|  |  |  | 2121.4847 | 91.2097
|  |  |  | 2124.9625 | 93.8031
|  |  |  | 2128.4518 | 96.4727
|  |  |  | 2131.9525 | 99.3445
|  |  |  | 2135.4648 | 102.3042
|  |  |  | 2138.9887 | 105.0515
|  |  |  | 2142.5242 | 107.9478
|  |  |  | 2146.0714 | 111.3067
|  |  |  | 2149.6304 | 114.8467
|  |  |  | 2153.2012 | 118.4436
|  |  |  | 2156.7839 | 122.154
|  |  |  | 2160.3786 | 126.0214
|  |  |  | 2163.9852 | 130.1867
|  |  |  | 2167.6039 | 134.7096
|  |  |  | 2171.2347 | 139.5381
|  |  |  | 2174.8778 | 144.8137
|  |  |  | 2178.533 | 150.8229
|  |  |  | 2182.2006 | 157.4668
|  |  |  | 2185.8805 | 164.6266
|  |  |  | 2189.5729 | 172.9809
|  |  |  | 2193.2777 | 183.1466
|  |  |  | 2196.9952 | 194.57
|  |  |  | 2200.7252 | 206.1687
|  |  |  | 2204.4679 | 217.3474
|  |  |  | 2208.2234 | 227.5419
|  |  |  | 2211.9917 | 236.5613
|  |  |  | 2215.7729 | 245.1151
|  |  |  | 2219.567 | 253.6818
|  |  |  | 2223.3742 | 262.3276
|  |  |  | 2227.1944 | 271.9981
|  |  |  | 2231.0278 | 283.5058
|  |  |  | 2234.8744 | 295.7162
|  |  |  | 2238.7343 | 308.2471
|  |  |  | 2242.6075 | 321.6509
|  |  |  | 2246.4942 | 335.517
|  |  |  | 2250.3943 | 350.742
|  |  |  | 2254.3081 | 365.7294
|  |  |  | 2258.2354 | 380.4956
|  |  |  | 2262.1765 | 398.6453
|  |  |  | 2266.1314 | 415.0559
|  |  |  | 2270.1001 | 426.6373
|  |  |  | 2274.0827 | 445.0974
|  |  |  | 2278.0793 | 471.4889
|  |  |  | 2282.09 | 498.3945
|  |  |  | 2286.1149 | 512.1997
|  |  |  | 2290.154 | 539.1039
|  |  |  | 2294.2073 | 595.7311
|  |  |  | 2298.2751 | 611.7729
|  |  |  | 2302.3573 | 734.0136
|  |  |  | 2306.454 | 668.2162