## Transmission
355 nm High-Power Beamsplitter Transmission
|  |  | P-Polarization | S-Polarization
|  | Wavelength (nm) | Transmission (%) | Transmission (%)
|  | 500 | 88.235522 | 84.878366
|  | 499 | 88.328491 | 84.679618
|  | 498 | 88.743735 | 84.402621
|  | 497 | 88.548072 | 83.582507
Product Raw Data |  | 496 | 88.783172 | 78.920293
355 nm High-Power Beamsplitter Transmission |  | 495 | 89.232105 | 72.892229
|  | 494 | 89.142308 | 64.429092
Item # | PBS12-355-HP, PBS25-355-HP | 493 | 89.345541 | 72.043245
DISCLAIMER: The data presented here are typical. Slight variations in performance data will occur from lot to lot. Please contact Technical Support with any questions regarding the use or reliability of this data. |  | 492 | 89.761818 | 72.805147
|  | 491 | 89.786 | 70.835331
|  | 490 | 89.950687 | 68.102185
|  | 489 | 90.337612 | 65.284647
|  | 488 | 90.38716 | 62.652437
|  | 487 | 90.738986 | 60.1466
This data may be used in publications. However, please cite Thorlabs as the source. |  | 486 | 90.7703 | 57.876926
|  | 485 | 90.968356 | 56.061026
|  | 484 | 91.317491 | 54.375946
Additional Information: |  | 483 | 91.17721 | 53.032198
|  | 482 | 91.335537 | 52.145705
|  | 481 | 91.58174 | 51.533585
|  | 480 | 91.355296 | 51.319017
|  | 479 | 91.450109 | 51.432507
|  | 478 | 91.590735 | 51.930722
|  | 477 | 91.359045 | 52.825613
|  | 476 | 91.303455 | 54.062802
|  | 475 | 91.416882 | 55.807362
|  | 474 | 91.07083 | 57.668723
|  | 473 | 90.983318 | 60.025883
|  | 472 | 90.927097 | 62.604443
|  | 471 | 90.714093 | 65.378202
|  | 470 | 90.672465 | 68.526347
|  | 469 | 90.401008 | 71.571575
|  | 468 | 90.262877 | 74.552026
|  | 467 | 90.416369 | 77.499914
|  | 466 | 90.149219 | 79.846223
|  | 465 | 90.051456 | 81.621684
|  | 464 | 90.17268 | 83.050607
|  | 463 | 89.979946 | 83.911434
|  | 462 | 89.973563 | 83.932692
|  | 461 | 90.226285 | 83.399462
|  | 460 | 90.071787 | 82.155633
|  | 459 | 90.230963 | 80.097932
|  | 458 | 90.55979 | 77.62562
|  | 457 | 90.585918 | 74.636169
|  | 456 | 90.763518 | 71.341489
|  | 455 | 91.131861 | 67.970771
|  | 454 | 91.262817 | 64.715666
|  | 453 | 91.562642 | 61.72403
|  | 452 | 91.751322 | 58.959052
|  | 451 | 92.093955 | 56.567735
|  | 450 | 92.441855 | 54.581104
|  | 449 | 92.587521 | 53.21198
|  | 448 | 92.813203 | 52.317904
|  | 447 | 93.172612 | 51.929557
|  | 446 | 93.179198 | 52.193461
|  | 445 | 93.329084 | 53.00598
|  | 444 | 93.496947 | 54.395227
|  | 443 | 93.464596 | 56.143766
|  | 442 | 93.535473 | 58.552209
|  | 441 | 93.636694 | 61.445782
|  | 440 | 93.427836 | 64.718736
|  | 439 | 93.357503 | 68.232523
|  | 438 | 93.434968 | 71.882834
|  | 437 | 93.10653 | 75.276454
|  | 436 | 93.020329 | 78.587566
|  | 435 | 92.972741 | 81.339075
|  | 434 | 92.672247 | 83.372694
|  | 433 | 92.646984 | 84.657284
|  | 432 | 92.499726 | 85.313029
|  | 431 | 92.338122 | 84.833719
|  | 430 | 92.396256 | 83.427655
|  | 429 | 92.219859 | 81.432461
|  | 428 | 92.205913 | 78.704708
|  | 427 | 92.432779 | 75.232656
|  | 426 | 92.302329 | 71.762701
|  | 425 | 92.57887 | 68.354454
|  | 424 | 92.925489 | 65.354339
|  | 423 | 92.85341 | 62.908432
|  | 422 | 93.21302 | 61.075462
|  | 421 | 93.813155 | 59.979722
|  | 420 | 94.480488 | 59.602177
|  | 419 | 94.807119 | 60.196612
|  | 418 | 95.10169 | 61.512361
|  | 417 | 95.358855 | 63.466246
|  | 416 | 95.63719 | 66.074974
|  | 415 | 95.836519 | 69.123995
|  | 414 | 96.01564 | 72.485211
|  | 413 | 96.177634 | 76.014127
|  | 412 | 96.26259 | 79.280196
|  | 411 | 96.34323 | 82.126056
|  | 410 | 96.328237 | 84.479372
|  | 409 | 96.279362 | 86.2255
|  | 408 | 96.213876 | 86.944409
|  | 407 | 96.148136 | 86.490023
|  | 406 | 96.021214 | 85.350627
|  | 405 | 95.919901 | 83.393565
|  | 404 | 95.772763 | 80.879832
|  | 403 | 95.675753 | 78.150039
|  | 402 | 95.597578 | 75.393966
|  | 401 | 95.532041 | 73.045683
|  | 400 | 95.464916 | 71.400306
|  | 399 | 95.454368 | 70.483092
|  | 398 | 95.518423 | 70.364671
|  | 397 | 95.61166 | 71.083187
|  | 396 | 95.76503 | 72.551339
|  | 395 | 95.985173 | 74.486678
|  | 394 | 96.145439 | 76.886725
|  | 393 | 96.327621 | 79.380591
|  | 392 | 96.579453 | 81.93326
|  | 391 | 96.841003 | 84.65932
|  | 390 | 97.065759 | 87.103201
|  | 389 | 97.280782 | 89.358256
|  | 388 | 97.4529 | 91.423628
|  | 387 | 97.60388 | 92.982182
|  | 386 | 97.725691 | 93.448152
|  | 385 | 97.824643 | 92.75194
|  | 384 | 97.854656 | 90.311199
|  | 383 | 97.927018 | 85.570828
|  | 382 | 97.888183 | 78.458781
|  | 381 | 97.862553 | 69.390705
|  | 380 | 97.866837 | 58.651994
|  | 379 | 97.790752 | 47.090749
|  | 378 | 97.693249 | 35.153961
|  | 377 | 97.640785 | 23.817202
|  | 376 | 97.650538 | 15.41517
|  | 375 | 97.656915 | 9.225843
|  | 374 | 97.667999 | 5.21334
|  | 373 | 97.728375 | 2.857465
|  | 372 | 97.764112 | 1.529181
|  | 371 | 97.83931 | 0.828075
|  | 370 | 97.928145 | 0.453365
|  | 369 | 98.020556 | 0.255108
|  | 368 | 98.073517 | 0.150589
|  | 367 | 98.15356 | 0.094878
|  | 366 | 98.168803 | 0.066406
|  | 365 | 98.164447 | 0.055232
|  | 364 | 98.144142 | 0.04963178
|  | 363 | 98.148748 | 0.04631623
|  | 362 | 98.106563 | 0.044235
|  | 361 | 98.043073 | 0.042909
|  | 360 | 97.967428 | 0.042077
|  | 359 | 97.81138 | 0.041446
|  | 358 | 97.651226 | 0.041004
|  | 357 | 97.469267 | 0.040611
|  | 356 | 97.186655 | 0.040271
|  | 355 | 96.906228 | 0.040141
|  | 354 | 96.662379 | 0.039877
|  | 353 | 96.428064 | 0.039879
|  | 352 | 96.235634 | 0.039807
|  | 351 | 96.07101 | 0.039687
|  | 350 | 95.891329 | 0.039693
|  | 349 | 95.698327 | 0.039614
|  | 348 | 95.324342 | 0.039494
|  | 347 | 94.69926 | 0.039198
|  | 346 | 93.713747 | 0.03885
|  | 345 | 92.242825 | 0.038246
|  | 344 | 90.127396 | 0.037447
|  | 343 | 87.361408 | 0.036286
|  | 342 | 83.910614 | 0.034834
|  | 341 | 79.77095 | 0.033099
|  | 340 | 74.945484 | 0.031199
|  | 339 | 69.608677 | 0.029168
|  | 338 | 63.883253 | 0.026924
|  | 337 | 57.870255 | 0.024601
|  | 336 | 51.743506 | 0.022277
|  | 335 | 45.6611 | 0.019913
|  | 334 | 39.744217 | 0.017562
|  | 333 | 34.115147 | 0.01537
|  | 332 | 28.850129 | 0.013348
|  | 331 | 24.035074 | 0.011472
|  | 330 | 19.779432 | 0.009747
|  | 329 | 16.176949 | 0.008356
|  | 328 | 13.24466 | 0.007228
|  | 327 | 10.902992 | 0.006252
|  | 326 | 9.067229 | 0.005493
|  | 325 | 7.662575 | 0.004909
|  | 324 | 6.581503 | 0.004547
|  | 323 | 5.747891 | 0.00423
|  | 322 | 5.118658 | 0.003934
|  | 321 | 4.649907 | 0.003763
|  | 320 | 4.297099 | 0.003535
|  | 319 | 4.066446 | 0.003452
|  | 318 | 3.9198 | 0.003497
|  | 317 | 3.86015 | 0.003481
|  | 316 | 3.939684 | 0.003516
|  | 315 | 4.155628 | 0.00352
|  | 314 | 4.503558 | 0.003875
|  | 313 | 5.026163 | 0.004482
|  | 312 | 5.85556 | 0.005136
|  | 311 | 7.13881 | 0.006211
|  | 310 | 9.191686 | 0.00776
|  | 309 | 12.453732 | 0.010124
|  | 308 | 17.463386 | 0.013902
|  | 307 | 24.483733 | 0.019553
|  | 306 | 33.205762 | 0.026787
|  | 305 | 42.800486 | 0.034814
|  | 304 | 51.926385 | 0.042063
|  | 303 | 59.376117 | 0.047953
|  | 302 | 64.431314 | 0.051758
|  | 301 | 66.695193 | 0.053379
|  | 300 | 66.308664 | 0.053165
|  | 299 | 64.089947 | 0.051349
|  | 298 | 61.296516 | 0.049172
|  | 297 | 59.275023 | 0.047749
|  | 296 | 58.943002 | 0.047994
|  | 295 | 60.474765 | 0.049876
|  | 294 | 63.402954 | 0.052674
|  | 293 | 66.941881 | 0.055785
|  | 292 | 70.293716 | 0.058843
|  | 291 | 72.720212 | 0.060961
|  | 290 | 73.705968 | 0.061724
|  | 289 | 73.077398 | 0.061221
|  | 288 | 71.138471 | 0.059643
|  | 287 | 68.464329 | 0.058045
|  | 286 | 65.807711 | 0.057288
|  | 285 | 63.897504 | 0.057979
|  | 284 | 63.1599 | 0.062602
|  | 283 | 63.68654 | 0.080222
|  | 282 | 65.267713 | 0.20099
|  | 281 | 67.416192 | 0.65948
|  | 280 | 69.608003 | 1.391095
|  | 279 | 71.11362 | 1.965935
|  | 278 | 71.513541 | 2.409624
|  | 277 | 70.827352 | 3.342318
|  | 276 | 69.296899 | 5.310942
|  | 275 | 67.322091 | 7.615427
|  | 274 | 65.577842 | 9.069552
|  | 273 | 64.508829 | 9.684446
|  | 272 | 64.242187 | 9.868946
|  | 271 | 64.87586 | 9.809763
|  | 270 | 66.059325 | 10.218885
|  | 269 | 67.223536 | 12.126128
|  | 268 | 67.917901 | 14.882531
|  | 267 | 67.816002 | 16.282872
|  | 266 | 66.894356 | 16.053539
|  | 265 | 65.476408 | 15.644958
|  | 264 | 63.94875 | 15.657994
|  | 263 | 62.699839 | 16.049031
|  | 262 | 62.095627 | 17.170924
|  | 261 | 62.15567 | 19.125986
|  | 260 | 62.772212 | 20.794833
|  | 259 | 63.475136 | 21.529706
|  | 258 | 63.812771 | 21.925601
|  | 257 | 63.550012 | 22.195779
|  | 256 | 62.74385 | 22.328347
|  | 255 | 61.704933 | 22.439872
|  | 254 | 60.657703 | 22.635935
|  | 253 | 59.826447 | 23.152781
|  | 252 | 59.468791 | 24.292602
|  | 251 | 59.487716 | 25.891163
|  | 250 | 59.609185 | 27.284441
|  | 249 | 59.599825 | 28.048154
|  | 248 | 59.139773 | 28.342558
|  | 247 | 58.323871 | 28.379532
|  | 246 | 57.292195 | 28.413195
|  | 245 | 56.350736 | 29.02924
|  | 244 | 55.69132 | 30.499328
|  | 243 | 55.287854 | 32.127215
|  | 242 | 54.976251 | 33.161812
|  | 241 | 54.597473 | 33.442093
|  | 240 | 53.972101 | 33.035651
|  | 239 | 53.038293 | 32.433436
|  | 238 | 51.940458 | 32.560168
|  | 237 | 50.804962 | 33.765776
|  | 236 | 49.744005 | 35.225768
|  | 235 | 48.759479 | 35.948334
|  | 234 | 47.787319 | 35.665258
|  | 233 | 46.699045 | 34.578863
|  | 232 | 45.408039 | 33.329401
|  | 231 | 43.903229 | 32.796002
|  | 230 | 42.141723 | 32.990299
|  | 229 | 40.321535 | 32.942465
|  | 228 | 38.431327 | 31.88548
|  | 227 | 36.480265 | 29.973011
|  | 226 | 34.457022 | 27.696951
|  | 225 | 32.267502 | 25.750939
|  | 224 | 29.983442 | 24.15969
|  | 223 | 27.5622 | 22.38724
|  | 222 | 25.097901 | 20.065288
|  | 221 | 22.68432 | 17.377944
|  | 220 | 20.259438 | 14.820141
|  | 219 | 17.788017 | 12.711399
|  | 218 | 15.261153 | 10.767962
|  | 217 | 12.84416 | 8.818295
|  | 216 | 10.605855 | 6.979858
|  | 215 | 8.531611 | 5.400848
|  | 214 | 6.800335 | 4.117555
|  | 213 | 5.385488 | 3.100513
|  | 212 | 4.132948 | 2.273698
|  | 211 | 3.4007 | 1.663429
|  | 210 | 3.117389 | 1.259675