## Transmission
633 nm High-Power Beamsplitter Transmission
|  | Wavelength (nm) | Transmission, S-Polarized (%) | Transmission, P-Polarized (%)
|  | 550 | 0.0001 | 18.6223
|  | 551 | 0.0001 | 18.4729
|  | 552 | 0.0001 | 18.396
|  | 553 | 0.0001 | 18.3895
Product Raw Data |  | 554 | 0.0001 | 18.4523
633 nm High-Power Beamsplitter Transmission |  | 555 | 0.0001 | 18.584
|  | 556 | 0.0001 | 18.785
Item # | PBS25-633-HP, PBS12-633-HP | 557 | 0.0001 | 19.0565
DISCLAIMER: The data presented here are typical. Slight variations in performance data will occur from lot to lot. Please contact Technical Support with any questions regarding the use or reliability of this data. |  | 558 | 0.0001 | 19.4003
|  | 559 | 0.0001 | 19.8189
|  | 560 | 0.0001 | 20.3157
|  | 561 | 0.0001 | 20.8925
|  | 562 | 0.0001 | 21.5558
|  | 563 | 0.0001 | 22.311
This data may be used in publications. However, please cite Thorlabs as the source. |  | 564 | 0.0001 | 23.1646
|  | 565 | 0.0001 | 24.1236
|  | 566 | 0.0001 | 25.1958
Additional Information: |  | 567 | 0.0001 | 26.39
|  | 568 | 0.0001 | 27.7152
|  | 569 | 0.0001 | 29.1815
|  | 570 | 0.0001 | 30.7992
|  | 571 | 0.0001 | 32.5697
|  | 572 | 0.0001 | 34.5111
|  | 573 | 0.0001 | 36.633
|  | 574 | 0.0001 | 38.9441
|  | 575 | 0.0001 | 41.4511
|  | 576 | 0.0001 | 44.1581
|  | 577 | 0.0001 | 47.0655
|  | 578 | 0.0001 | 50.1688
|  | 579 | 0.0001 | 53.4575
|  | 580 | 0.0001 | 56.9141
|  | 581 | 0.0001 | 60.5021
|  | 582 | 0.0001 | 64.197
|  | 583 | 0.0001 | 67.9559
|  | 584 | 0.0001 | 71.7278
|  | 585 | 0.0001 | 75.4551
|  | 586 | 0.0002 | 79.0763
|  | 587 | 0.0002 | 82.5291
|  | 588 | 0.0002 | 85.7541
|  | 589 | 0.0002 | 88.6987
|  | 590 | 0.0002 | 91.3206
|  | 591 | 0.0002 | 93.584
|  | 592 | 0.0002 | 95.4829
|  | 593 | 0.0002 | 97.0169
|  | 594 | 0.0002 | 98.1988
|  | 595 | 0.0003 | 99.0524
|  | 596 | 0.0003 | 99.6105
|  | 597 | 0.0003 | 99.9112
|  | 598 | 0.0003 | 99.9957
|  | 599 | 0.0004 | 99.9057
|  | 600 | 0.0004 | 99.6815
|  | 601 | 0.0004 | 99.3612
|  | 602 | 0.0004 | 98.9776
|  | 603 | 0.0005 | 98.5599
|  | 604 | 0.0005 | 98.1325
|  | 605 | 0.0006 | 97.7159
|  | 606 | 0.0006 | 97.3262
|  | 607 | 0.0007 | 96.976
|  | 608 | 0.0007 | 96.6746
|  | 609 | 0.0008 | 96.4282
|  | 610 | 0.0009 | 96.2407
|  | 611 | 0.001 | 96.1136
|  | 612 | 0.0011 | 96.0465
|  | 613 | 0.0012 | 96.0376
|  | 614 | 0.0013 | 96.0838
|  | 615 | 0.0014 | 96.1809
|  | 616 | 0.0016 | 96.3242
|  | 617 | 0.0017 | 96.5077
|  | 618 | 0.0019 | 96.7255
|  | 619 | 0.0021 | 96.9708
|  | 620 | 0.0024 | 97.2371
|  | 621 | 0.0027 | 97.5169
|  | 622 | 0.003 | 97.804
|  | 623 | 0.0033 | 98.0921
|  | 624 | 0.0038 | 98.375
|  | 625 | 0.0042 | 98.647
|  | 626 | 0.0048 | 98.9031
|  | 627 | 0.0054 | 99.1386
|  | 628 | 0.0061 | 99.3498
|  | 629 | 0.007 | 99.5336
|  | 630 | 0.0079 | 99.6878
|  | 631 | 0.009 | 99.8106
|  | 632 | 0.0103 | 99.9017
|  | 633 | 0.0118 | 99.9612
|  | 634 | 0.0136 | 99.9898
|  | 635 | 0.0157 | 99.9889
|  | 636 | 0.0181 | 99.9604
|  | 637 | 0.021 | 99.9067
|  | 638 | 0.0245 | 99.8307
|  | 639 | 0.0285 | 99.7353
|  | 640 | 0.0334 | 99.6239
|  | 641 | 0.0392 | 99.5003
|  | 642 | 0.0463 | 99.3676
|  | 643 | 0.0548 | 99.2292
|  | 644 | 0.0651 | 99.0885
|  | 645 | 0.0777 | 98.9485
|  | 646 | 0.0931 | 98.8123
|  | 647 | 0.1121 | 98.6825
|  | 648 | 0.1356 | 98.5615
|  | 649 | 0.165 | 98.4514
|  | 650 | 0.2018 | 98.354
|  | 651 | 0.2482 | 98.2709
|  | 652 | 0.3072 | 98.2031
|  | 653 | 0.3828 | 98.1513
|  | 654 | 0.4806 | 98.1162
|  | 655 | 0.6082 | 98.0978
|  | 656 | 0.7766 | 98.096
|  | 657 | 1.0012 | 98.1107
|  | 658 | 1.3045 | 98.141
|  | 659 | 1.7196 | 98.1863
|  | 660 | 2.2963 | 98.2453
|  | 661 | 3.1101 | 98.3168
|  | 662 | 4.2796 | 98.3995
|  | 663 | 5.9922 | 98.4919
|  | 664 | 8.5496 | 98.5922
|  | 665 | 12.4379 | 98.699
|  | 666 | 18.4262 | 98.8103
|  | 667 | 27.6382 | 98.9245
|  | 668 | 41.3573 | 99.0398
|  | 669 | 59.9239 | 99.1544
|  | 670 | 80.3195 | 99.2668
|  | 671 | 95.4021 | 99.375
|  | 672 | 99.9243 | 99.478
|  | 673 | 95.6806 | 99.5742
|  | 674 | 87.8196 | 99.6625
|  | 675 | 79.947 | 99.7418
|  | 676 | 73.4989 | 99.8113
|  | 677 | 68.7525 | 99.8701
|  | 678 | 65.573 | 99.9178
|  | 679 | 63.7385 | 99.9539
|  | 680 | 63.0473 | 99.9783
|  | 681 | 63.3407 | 99.9909
|  | 682 | 64.4979 | 99.992
|  | 683 | 66.4242 | 99.9818
|  | 684 | 69.0356 | 99.9608
|  | 685 | 72.2429 | 99.9296
|  | 686 | 75.938 | 99.889
|  | 687 | 79.9806 | 99.8398
|  | 688 | 84.1896 | 99.7828
|  | 689 | 88.3428 | 99.7192
|  | 690 | 92.1881 | 99.6499
|  | 691 | 95.4604 | 99.5762
|  | 692 | 97.9444 | 99.499
|  | 693 | 99.4797 | 99.4196
|  | 694 | 99.9988 | 99.339
|  | 695 | 99.5345 | 99.2582
|  | 696 | 98.2067 | 99.1784
|  | 697 | 96.1944 | 99.1006
|  | 698 | 93.7014 | 99.0256
|  | 699 | 90.9275 | 98.9545
|  | 700 | 88.0482 | 98.888
|  | 701 | 85.2068 | 98.8269
|  | 702 | 82.5075 | 98.7717
|  | 703 | 80.0242 | 98.7231
|  | 704 | 77.8046 | 98.6814
|  | 705 | 75.8766 | 98.6471
|  | 706 | 74.2535 | 98.6204
|  | 707 | 72.9388 | 98.6015
|  | 708 | 71.9298 | 98.5904
|  | 709 | 71.22 | 98.5873
|  | 710 | 70.8009 | 98.592
|  | 711 | 70.6623 | 98.6042
|  | 712 | 70.7932 | 98.6238
|  | 713 | 71.1834 | 98.6505
|  | 714 | 71.8222 | 98.6838
|  | 715 | 72.6982 | 98.7234
|  | 716 | 73.7992 | 98.7688
|  | 717 | 75.1109 | 98.8193
|  | 718 | 76.617 | 98.8744
|  | 719 | 78.298 | 98.9336
|  | 720 | 80.1304 | 98.996
|  | 721 | 82.0853 | 99.0611
|  | 722 | 84.131 | 99.1281
|  | 723 | 86.2295 | 99.1964
|  | 724 | 88.338 | 99.2654
|  | 725 | 90.4094 | 99.3342
|  | 726 | 92.3933 | 99.4024
|  | 727 | 94.2384 | 99.4691
|  | 728 | 95.8943 | 99.5339
|  | 729 | 97.3143 | 99.5961
|  | 730 | 98.4583 | 99.6553
|  | 731 | 99.294 | 99.7107
|  | 732 | 99.8044 | 99.762
|  | 733 | 99.9819 | 99.8089
|  | 734 | 99.8316 | 99.851
|  | 735 | 99.3701 | 99.8879
|  | 736 | 98.6241 | 99.9195
|  | 737 | 97.6285 | 99.9456
|  | 738 | 96.4231 | 99.966
|  | 739 | 95.0508 | 99.9807
|  | 740 | 93.5548 | 99.9896
|  | 741 | 91.9779 | 99.9928
|  | 742 | 90.3579 | 99.9904
|  | 743 | 88.7297 | 99.9826
|  | 744 | 87.1235 | 99.9695
|  | 745 | 85.5653 | 99.9514
|  | 746 | 84.0764 | 99.9286
|  | 747 | 82.674 | 99.9014
|  | 748 | 81.3716 | 99.87
|  | 749 | 80.1796 | 99.835
|  | 750 | 79.1055 | 99.7967