## 980 nm
Transmission for 980 nm Polarizing Beamsplitter Cubes
|  | Wavelength (nm) | % Transmission | % Transmission
|  |  | P-Polarized | S-Polarized
|  | 750 | 75.1924 | 5.649141
|  | 751 | 76.21242 | 5.312657
|  | 752 | 77.13805 | 4.709412
|  | 753 | 77.87252 | 3.873538
Product Raw Data |  | 754 | 78.3881 | 3.198842
Laser Line Polarizing Beamsplitter Cubes, 980 nm |  | 755 | 78.73332 | 2.884201
|  | 756 | 78.86616 | 2.762978
Item # | PBS25-980, CM1-PBS25-980, and CCM1-PBS25-980/M | 757 | 78.78305 | 2.691958
|  | 758 | 78.5223 | 2.638098
DISCLAIMER: The data presented here are typical. Slight variations in performance data will occur from lot to lot. Please contact Technical Support with any questions regarding the use or reliability of this data. |  | 759 | 78.02516 | 2.58303
|  | 760 | 77.27683 | 2.523291
|  | 761 | 76.39275689 | 2.465443
|  | 762 | 75.2934073 | 2.412437
|  | 763 | 74.07006 | 2.359758
|  | 764 | 72.71166 | 2.300249
This data may be used in publications. However, please cite Thorlabs as the source. |  | 765 | 71.14009 | 2.241044
|  | 766 | 69.41730043 | 2.172683
|  | 767 | 67.62949 | 2.110523
Additional Information: |  | 768 | 65.74188 | 2.054761
|  | 769 | 63.84558 | 1.998768
|  | 770 | 62.04282 | 1.949319
|  | 771 | 60.2443 | 1.902794
|  | 772 | 58.47912 | 1.858473
|  | 773 | 56.90496 | 1.819327
|  | 774 | 55.35518 | 1.789569
|  | 775 | 53.93633 | 1.762452
|  | 776 | 52.68455 | 1.744325
|  | 777 | 51.53231 | 1.727854
|  | 778 | 50.55235 | 1.715984
|  | 779 | 49.78004 | 1.708396
|  | 780 | 49.18442 | 1.710871
|  | 781 | 48.73956 | 1.723837
|  | 782 | 48.50602 | 1.737785
|  | 783 | 48.37106 | 1.756001
|  | 784 | 48.41018 | 1.773493
|  | 785 | 48.66718 | 1.799099
|  | 786 | 49.05995 | 1.833101
|  | 787 | 49.6544 | 1.878479
|  | 788 | 50.43027 | 1.927965
|  | 789 | 51.38329 | 1.980717
|  | 790 | 52.48059 | 2.025656
|  | 791 | 53.72142 | 2.084251
|  | 792 | 55.08754 | 2.134371
|  | 793 | 56.60517 | 2.196341
|  | 794 | 58.26961 | 2.258335
|  | 795 | 60.03838 | 2.321941
|  | 796 | 61.88884 | 2.378261
|  | 797 | 63.82523 | 2.432234
|  | 798 | 65.7692 | 2.485603
|  | 799 | 67.68388 | 2.532582
|  | 800 | 69.53466 | 2.566853
|  | 801 | 71.19715 | 2.604595
|  | 802 | 72.69488 | 2.624322
|  | 803 | 74.11642 | 2.644348
|  | 804 | 75.26321 | 2.64469
|  | 805 | 76.18833 | 2.64946
|  | 806 | 76.95122 | 2.644811
|  | 807 | 77.36708 | 2.622672
|  | 808 | 77.50662 | 2.579007
|  | 809 | 77.35503 | 2.537584
|  | 810 | 76.85462 | 2.487722
|  | 811 | 76.10165 | 2.418079
|  | 812 | 75.01788554 | 2.3595
|  | 813 | 73.61028 | 2.282683
|  | 814 | 71.98143 | 2.196708
|  | 815 | 69.98466535 | 2.103117
|  | 816 | 67.684 | 1.992639
|  | 817 | 65.09123 | 1.887719
|  | 818 | 62.2383533 | 1.777166
|  | 819 | 59.16106 | 1.667813
|  | 820 | 55.99917 | 1.557372
|  | 821 | 52.71531 | 1.457281
|  | 822 | 49.46479 | 1.350015
|  | 823 | 46.18059556 | 1.255602
|  | 824 | 42.94316323 | 1.168847
|  | 825 | 39.73012003 | 1.087478
|  | 826 | 36.7136 | 1.005254
|  | 827 | 33.85365 | 0.935207
|  | 828 | 31.22124 | 0.869902
|  | 829 | 28.83949 | 0.813681
|  | 830 | 26.69798 | 0.759988
|  | 831 | 24.74162 | 0.715519
|  | 832 | 23.02993 | 0.676768
|  | 833 | 21.46045 | 0.636707
|  | 834 | 20.06227521 | 0.602307
|  | 835 | 18.77831 | 0.57203
|  | 836 | 17.61437511 | 0.542576
|  | 837 | 16.57016 | 0.518784
|  | 838 | 15.65007 | 0.494241
|  | 839 | 14.79484 | 0.476349
|  | 840 | 14.05921 | 0.456442
|  | 841 | 13.40950729 | 0.440774
|  | 842 | 12.81163 | 0.427899
|  | 843 | 12.26039809 | 0.413208
|  | 844 | 11.78247 | 0.402645
|  | 845 | 11.3263 | 0.390296
|  | 846 | 10.93792 | 0.37963
|  | 847 | 10.55424 | 0.369274
|  | 848 | 10.21224 | 0.360807
|  | 849 | 9.920241956 | 0.353293
|  | 850 | 9.649807721 | 0.350642
|  | 851 | 9.413723835 | 0.344059
|  | 852 | 9.20508366 | 0.337208
|  | 853 | 9.019051723 | 0.334527
|  | 854 | 8.8471285 | 0.331688
|  | 855 | 8.690832501 | 0.325948
|  | 856 | 8.566892128 | 0.326581
|  | 857 | 8.438624518 | 0.324088
|  | 858 | 8.343559594 | 0.319062
|  | 859 | 8.237873364 | 0.31614
|  | 860 | 7.906461139 | 0.292846
|  | 861 | 7.893114779 | 0.294264
|  | 862 | 7.978170966 | 0.300029
|  | 863 | 8.004894676 | 0.302618
|  | 864 | 8.024495851 | 0.313124
|  | 865 | 7.855997023 | 0.311983
|  | 866 | 7.905098612 | 0.308241
|  | 867 | 7.954576213 | 0.309488
|  | 868 | 8.06665568 | 0.314195
|  | 869 | 8.140613315 | 0.319904
|  | 870 | 8.236231927 | 0.324115
|  | 871 | 8.342907771 | 0.33091
|  | 872 | 8.426782206 | 0.336511
|  | 873 | 8.539475275 | 0.339381
|  | 874 | 8.650409145 | 0.350293
|  | 875 | 8.772675025 | 0.357118
|  | 876 | 8.941950669 | 0.370202
|  | 877 | 9.054459864 | 0.381786
|  | 878 | 9.143569543 | 0.386625
|  | 879 | 9.393689833 | 0.392911
|  | 880 | 9.70932195 | 0.4027
|  | 881 | 9.963136248 | 0.411407
|  | 882 | 10.19863 | 0.427806
|  | 883 | 10.37546 | 0.438907
|  | 884 | 10.63007 | 0.455882
|  | 885 | 10.93997 | 0.468927
|  | 886 | 11.2347 | 0.484992
|  | 887 | 11.612 | 0.501779
|  | 888 | 11.99217 | 0.516064
|  | 889 | 12.31258 | 0.5064403
|  | 890 | 12.64008 | 0.4969159
|  | 891 | 13.02244219 | 0.4875763
|  | 892 | 13.48634183 | 0.4682076
|  | 893 | 13.97806 | 0.4588274
|  | 894 | 14.49036 | 0.4493956
|  | 895 | 15.00026 | 0.4397601
|  | 896 | 15.43271 | 0.4207624
|  | 897 | 16.03116 | 0.4216187
|  | 898 | 16.62878 | 0.4125892
|  | 899 | 17.28042 | 0.4035845
|  | 900 | 17.92519 | 0.3942351
|  | 901 | 18.58763 | 0.3848534
|  | 902 | 19.37911099 | 0.3759689
|  | 903 | 20.19418931 | 0.3669794
|  | 904 | 20.96427 | 0.3575991
|  | 905 | 21.71861 | 0.3488433
|  | 906 | 22.6323 | 0.3301847
|  | 907 | 23.63175 | 0.3313982
|  | 908 | 24.64609 | 0.3324795
|  | 909 | 25.76009661 | 0.3232704
|  | 910 | 26.72423 | 0.3148078
|  | 911 | 27.8631 | 0.306272
|  | 912 | 28.98757 | 0.297369
|  | 913 | 30.13063 | 0.288442
|  | 914 | 31.4047 | 0.270015
|  | 915 | 32.72927 | 0.2614045
|  | 916 | 34.11939 | 0.2530569
|  | 917 | 35.34245 | 0.244843
|  | 918 | 36.78068 | 0.2361134
|  | 919 | 38.2312 | 0.2266164
|  | 920 | 39.55199 | 0.2177251
|  | 921 | 41.08969 | 0.2095238
|  | 922 | 42.62641 | 0.1914125
|  | 923 | 44.14217 | 0.1825685
|  | 924 | 45.56244 | 0.1742448
|  | 925 | 47.08784 | 0.165281
|  | 926 | 48.64909 | 0.1567851
|  | 927 | 50.25132 | 0.1480034
|  | 928 | 51.85422 | 0.1399794
|  | 929 | 53.36283 | 0.1217741
|  | 930 | 54.8475 | 0.1123297
|  | 931 | 56.25311 | 0.1029621
|  | 932 | 57.84616126 | 0.094094
|  | 933 | 59.45981 | 0.08648185
|  | 934 | 60.86749 | 0.07791732
|  | 935 | 62.33859 | 0.06851086
|  | 936 | 63.73881 | 0.07012345
|  | 937 | 65.20633 | 0.07082123
|  | 938 | 66.64557549 | 0.07339449
|  | 939 | 68.0025966 | 0.07472957
|  | 940 | 69.4085 | 0.07472948
|  | 941 | 70.76576 | 0.07485606
|  | 942 | 72.10719 | 0.07573092
|  | 943 | 73.56825 | 0.07784825
|  | 944 | 74.95932 | 0.07925212
|  | 945 | 76.27864 | 0.08009443
|  | 946 | 77.59105 | 0.08130988
|  | 947 | 78.79271 | 0.08179517
|  | 948 | 79.972 | 0.08300277
|  | 949 | 81.20091 | 0.08285412
|  | 950 | 82.39842 | 0.08342609
|  | 951 | 83.47659 | 0.08520135
|  | 952 | 84.47145 | 0.08631369
|  | 953 | 85.49759 | 0.08611606
|  | 954 | 86.41594556 | 0.08654735
|  | 955 | 87.25333 | 0.08765532
|  | 956 | 88.02151 | 0.08776043
|  | 957 | 88.86935 | 0.08465691
|  | 958 | 89.6847 | 0.07689236
|  | 959 | 90.37239 | 0.07333208
|  | 960 | 90.92175 | 0.06546562
|  | 961 | 91.46599 | 0.06236507
|  | 962 | 92.06118 | 0.05905721
|  | 963 | 92.49866 | 0.05337294
|  | 964 | 92.94217 | 0.0487861
|  | 965 | 93.37767 | 0.04481091
|  | 966 | 93.68324 | 0.04092779
|  | 967 | 94.00832 | 0.0382524
|  | 968 | 94.34491 | 0.03718667
|  | 969 | 94.57979 | 0.03355304
|  | 970 | 94.80573 | 0.03143456
|  | 971 | 95.06615 | 0.03131797
|  | 972 | 95.22673 | 0.0314912
|  | 973 | 95.39135 | 0.03187362
|  | 974 | 95.60372 | 0.03202566
|  | 975 | 95.69926 | 0.03225025
|  | 976 | 95.78379 | 0.03204524
|  | 977 | 95.94225 | 0.03180227
|  | 978 | 96.04235 | 0.03202544
|  | 979 | 96.14031 | 0.03204555
|  | 980 | 96.19592 | 0.03108994
|  | 981 | 96.27903 | 0.03085655
|  | 982 | 96.25327 | 0.03097534
|  | 983 | 96.25349 | 0.03121519
|  | 984 | 96.31877 | 0.0310063
|  | 985 | 96.42163 | 0.03079398
|  | 986 | 96.48133 | 0.03110134
|  | 987 | 96.47637388 | 0.03425396
|  | 988 | 96.47938 | 0.03521981
|  | 989 | 96.5152 | 0.0370881
|  | 990 | 96.52256964 | 0.04018083
|  | 991 | 96.43599 | 0.04217238
|  | 992 | 96.39019 | 0.04461234
|  | 993 | 96.45627 | 0.04779323
|  | 994 | 96.48027 | 0.04899974
|  | 995 | 96.45814 | 0.05188824
|  | 996 | 96.40905 | 0.05526402
|  | 997 | 96.37784 | 0.05653842
|  | 998 | 96.37801 | 0.05850347
|  | 999 | 96.35239 | 0.06260043
|  | 1000 | 96.28026 | 0.06547045
|  | 1001 | 96.22567 | 0.0685138
|  | 1002 | 96.26785 | 0.0710217
|  | 1003 | 96.25465 | 0.07197219
|  | 1004 | 96.1968 | 0.07372887
|  | 1005 | 96.0635 | 0.0779023
|  | 1006 | 95.93807 | 0.08369112
|  | 1007 | 95.91632 | 0.0915634
|  | 1008 | 95.95273 | 0.09491966
|  | 1009 | 95.95849 | 0.1029478
|  | 1010 | 95.89966 | 0.11135725
|  | 1011 | 95.78856 | 0.1240182
|  | 1012 | 95.71418516 | 0.1374339
|  | 1013 | 95.73744 | 0.15824255
|  | 1014 | 95.72696 | 0.1756294
|  | 1015 | 95.66411 | 0.2119291
|  | 1016 | 95.58930579 | 0.25855584
|  | 1017 | 95.50176 | 0.3280687
|  | 1018 | 95.4691 | 0.412505375
|  | 1019 | 95.49031 | 0.5092402
|  | 1020 | 95.48525 | 0.6654348
|  | 1021 | 95.44128 | 0.7498147
|  | 1022 | 95.3624 | 0.866249
|  | 1023 | 95.29193 | 0.963147
|  | 1024 | 95.30648072 | 1.206122
|  | 1025 | 95.35249 | 1.389995
|  | 1026 | 95.33599 | 1.631573
|  | 1027 | 95.26976 | 1.828948
|  | 1028 | 95.19665 | 2.048483
|  | 1029 | 95.21694 | 2.315466
|  | 1030 | 95.28043 | 2.532358
|  | 1031 | 95.3524 | 2.877605
|  | 1032 | 95.3741 | 3.305433
|  | 1033 | 95.35286 | 3.8474064
|  | 1034 | 95.27171 | 4.579185
|  | 1035 | 95.25181 | 5.376248
|  | 1036 | 95.33054 | 5.746279
|  | 1037 | 95.39756 | 6.069259
|  | 1038 | 95.42217 | 6.428957
|  | 1039 | 95.43921 | 6.828764
|  | 1040 | 95.42149 | 7.302454
|  | 1041 | 95.4017853 | 7.940897
|  | 1042 | 95.46449 | 8.604211
|  | 1043 | 95.55671464 | 9.23871
|  | 1044 | 95.59211555 | 9.966258
|  | 1045 | 95.61688 | 10.761208
|  | 1046 | 95.62704 | 11.678615
|  | 1047 | 95.61750669 | 12.776523
|  | 1048 | 95.61496 | 13.943699
|  | 1049 | 95.67538 | 15.064084
|  | 1050 | 95.74717 | 16.224519
|  | 1051 | 95.76418 | 17.453896
|  | 1052 | 95.77613 | 18.747755
|  | 1053 | 95.77445 | 20.172981
|  | 1054 | 95.78082 | 21.702899
|  | 1055 | 95.82368 | 23.50419
|  | 1056 | 95.84909 | 25.483954
|  | 1057 | 95.86946 | 27.186388
|  | 1058 | 95.89669 | 28.808727
|  | 1059 | 95.92856 | 30.550287
|  | 1060 | 95.90953 | 32.385314
|  | 1061 | 95.87513 | 34.38003
|  | 1062 | 95.91225 | 36.310398
|  | 1063 | 95.93318 | 38.342226
|  | 1064 | 95.91634326 | 40.927691
|  | 1065 | 95.9105 | 43.416673
|  | 1066 | 95.92562 | 45.339603
|  | 1067 | 95.93523 | 47.133505
|  | 1068 | 95.92245 | 48.946278
|  | 1069 | 95.86347 | 50.836419
|  | 1070 | 95.7535 | 52.829539
|  | 1071 | 95.68321 | 54.724763
|  | 1072 | 95.68057 | 56.168949
|  | 1073 | 95.66199 | 57.428155
|  | 1074 | 95.58735 | 59.807885
|  | 1075 | 95.51251 | 62.325432
|  | 1076 | 95.40638215 | 63.921236
|  | 1077 | 95.2774 | 64.951876
|  | 1078 | 95.19876 | 65.654971
|  | 1079 | 95.15557 | 66.19999
|  | 1080 | 95.1101 | 67.362932
|  | 1081 | 95.02265 | 69.533911
|  | 1082 | 94.9145 | 71.120836
|  | 1083 | 94.80237 | 71.437972
|  | 1084 | 94.62704 | 71.266204
|  | 1085 | 94.47403 | 71.841557
|  | 1086 | 94.40582 | 72.554396
|  | 1087 | 94.31597 | 72.086718
|  | 1088 | 94.19604 | 73.289017
|  | 1089 | 94.08359466 | 74.727184
|  | 1090 | 93.91796 | 74.944818
|  | 1091 | 93.7209 | 74.166478
|  | 1092 | 93.57588 | 73.787951
|  | 1093 | 93.49452 | 73.711992
|  | 1094 | 93.38135 | 73.969265
|  | 1095 | 93.2406 | 75.262768
|  | 1096 | 93.09306 | 76.206466
|  | 1097 | 92.95303 | 76.042084
|  | 1098 | 92.79282 | 75.415505
|  | 1099 | 92.65878 | 74.697118
|  | 1100 | 92.52377 | 74.396989
|  | 1101 | 92.37716 | 74.195805
|  | 1102 | 92.24679 | 74.297637
|  | 1103 | 92.12866 | 75.92682
|  | 1104 | 92.00234 | 76.602512
|  | 1105 | 91.89746 | 75.799184
|  | 1106 | 91.74937621 | 75.61831
|  | 1107 | 91.58707 | 76.153776
|  | 1108 | 91.4694 | 76.58962
|  | 1109 | 91.40235 | 76.780748
|  | 1110 | 91.33743 | 76.17276
|  | 1111 | 91.27688 | 76.317771
|  | 1112 | 91.18447 | 77.106735
|  | 1113 | 91.07197 | 77.636148
|  | 1114 | 91.03013 | 77.122544
|  | 1115 | 90.9708 | 77.232297
|  | 1116 | 90.926 | 77.789182
|  | 1117 | 90.86694 | 78.282153
|  | 1118 | 90.81741394 | 78.442208
|  | 1119 | 90.80682 | 79.156893
|  | 1120 | 90.82866 | 80.568441
|  | 1121 | 90.79811 | 81.702449
|  | 1122 | 90.73313 | 81.697
|  | 1123 | 90.69505 | 82.23384
|  | 1124 | 90.72473 | 82.540937
|  | 1125 | 90.78522 | 82.619496
|  | 1126 | 90.78581 | 83.82276
|  | 1127 | 90.7578 | 85.247755
|  | 1128 | 90.75166 | 85.342105
|  | 1129 | 90.84528 | 83.613324
|  | 1130 | 90.89259 | 83.13254
|  | 1131 | 90.9751 | 83.384193
|  | 1132 | 90.94194 | 83.235568
|  | 1133 | 90.97569 | 84.771403
|  | 1134 | 91.08504 | 85.127695
|  | 1135 | 91.20032 | 85.317642
|  | 1136 | 91.25809174 | 86.547352
|  | 1137 | 91.3135 | 87.075133
|  | 1138 | 91.41526 | 86.824791
|  | 1139 | 91.49311 | 86.370098
|  | 1140 | 91.56062645 | 85.826302
|  | 1141 | 91.67069 | 85.798255
|  | 1142 | 91.76997 | 86.139238
|  | 1143 | 91.82920645 | 85.97858
|  | 1144 | 91.89787 | 85.153309
|  | 1145 | 91.86631 | 83.766729
|  | 1146 | 91.90510096 | 81.754748
|  | 1147 | 91.97017 | 80.911623
|  | 1148 | 92.0538 | 81.020928
|  | 1149 | 92.24989 | 80.501594
|  | 1150 | 92.35474 | 79.398104
|  | 1151 | 92.42903 | 78.9146
|  | 1152 | 92.46596 | 77.977228
|  | 1153 | 92.51888 | 77.237236
|  | 1154 | 92.56718 | 76.788826
|  | 1155 | 92.65229052 | 75.810767
|  | 1156 | 92.69384 | 74.061058
|  | 1157 | 92.76408178 | 72.448282
|  | 1158 | 92.75008 | 71.538727
|  | 1159 | 92.82875 | 70.409747
|  | 1160 | 92.97609 | 68.743772
|  | 1161 | 93.03244 | 67.529738
|  | 1162 | 93.08454 | 66.074442
|  | 1163 | 93.13484 | 65.032163
|  | 1164 | 93.19966 | 64.081096
|  | 1165 | 93.21566 | 62.94475
|  | 1166 | 93.26123 | 62.976627
|  | 1167 | 93.28635 | 62.260785
|  | 1168 | 93.29438 | 61.539366
|  | 1169 | 93.31032 | 60.769145
|  | 1170 | 93.36137 | 59.423421
|  | 1171 | 93.38732 | 58.514433
|  | 1172 | 93.41731 | 58.158065
|  | 1173 | 93.43529419 | 57.507297
|  | 1174 | 93.43987 | 56.463726
|  | 1175 | 93.4929 | 55.540345
|  | 1176 | 93.47569 | 54.911747
|  | 1177 | 93.50759 | 54.442235
|  | 1178 | 93.54731 | 53.836966
|  | 1179 | 93.57138 | 53.015486
|  | 1180 | 93.58339 | 52.348415
|  | 1181 | 93.58926 | 52.0065
|  | 1182 | 93.56503 | 51.421129
|  | 1183 | 93.5695 | 50.854864
|  | 1184 | 93.55972937 | 50.437093
|  | 1185 | 93.55429 | 50.219532
|  | 1186 | 93.54593 | 50.71176
|  | 1187 | 93.54256 | 50.784004
|  | 1188 | 93.52737 | 50.759335
|  | 1189 | 93.53544354 | 50.766678
|  | 1190 | 93.45391 | 48.459409
|  | 1191 | 93.44341 | 49.006514
|  | 1192 | 93.4486 | 48.9767
|  | 1193 | 93.51405 | 48.780431
|  | 1194 | 93.49979 | 48.675982
|  | 1195 | 93.4917 | 48.655018
|  | 1196 | 93.30628 | 48.336503
|  | 1197 | 93.32237 | 48.223854
|  | 1198 | 93.33591959 | 49.012497
|  | 1199 | 93.33183924 | 49.377484
|  | 1200 | 93.29339098 | 49.607485
|  | 1201 | 93.21763 | 50.175145
|  | 1202 | 93.19056 | 50.120727
|  | 1203 | 93.1174 | 50.12441
|  | 1204 | 93.01504 | 50.061425
|  | 1205 | 92.97294 | 50.081615
|  | 1206 | 92.91742 | 51.185333
|  | 1207 | 92.85354 | 51.988548
|  | 1208 | 92.72207 | 52.426517
|  | 1209 | 92.68847 | 52.913424
|  | 1210 | 92.64494589 | 52.890541
|  | 1211 | 92.57594 | 53.277374
|  | 1212 | 92.45842 | 53.749253
|  | 1213 | 92.37517794 | 54.417601
|  | 1214 | 92.34147 | 55.190034
|  | 1215 | 92.33653 | 56.367216
|  | 1216 | 92.29145 | 56.842034
|  | 1217 | 92.2684 | 56.367531
|  | 1218 | 92.12036783 | 56.950492
|  | 1219 | 91.98211 | 57.269993
|  | 1220 | 91.87119 | 58.716039
|  | 1221 | 91.8488 | 60.217394
|  | 1222 | 91.80966 | 61.254778
|  | 1223 | 91.77846 | 60.169556
|  | 1224 | 91.71836 | 60.516659
|  | 1225 | 91.64542 | 62.05106
|  | 1226 | 91.61297 | 63.368201
|  | 1227 | 91.5022103 | 63.602035
|  | 1228 | 91.40658 | 65.243034
|  | 1229 | 91.34207 | 65.799114
|  | 1230 | 91.21111 | 66.696933
|  | 1231 | 91.14206 | 66.950387
|  | 1232 | 91.00389 | 68.132992
|  | 1233 | 90.89323 | 69.142569
|  | 1234 | 90.70751 | 71.307201
|  | 1235 | 90.5821 | 72.528629
|  | 1236 | 90.41019 | 72.937567
|  | 1237 | 90.29596 | 73.231222
|  | 1238 | 90.09377 | 73.428866
|  | 1239 | 90.02823 | 74.92689
|  | 1240 | 90.02312 | 75.729888
|  | 1241 | 89.9486 | 75.719289
|  | 1242 | 89.84953 | 76.136581
|  | 1243 | 89.81604 | 78.500687
|  | 1244 | 89.7799 | 78.899371
|  | 1245 | 89.75419 | 80.882899
|  | 1246 | 89.7972 | 81.72818
|  | 1247 | 89.81611 | 80.88293
|  | 1248 | 89.84677 | 81.007544
|  | 1249 | 89.95644 | 82.530502
|  | 1250 | 90.02653881 | 83.800601