## Reflectance
AB Broadband AR Coating Reflectance
|  | Wavelength (nm) | Reflectance (%)
|  | 300 | 10.65014
|  | 301 | 7.86916
|  | 302 | 5.52961
|  | 303 | 3.68565
Product Raw Data |  | 304 | 2.36654
AB (400 - 1100 nm) Broadband AR Coating |  | 305 | 1.6034
|  | 306 | 1.37737
Item # | Ending in -AB | 307 | 1.69805
DISCLAIMER: The data presented here are typical. Slight variations in performance data will occur from lot to lot. Please contact Technical Support with any questions regarding the use or reliability of this data. |  | 308 | 2.52777
|  | 309 | 3.80127
|  | 310 | 5.45026
|  | 311 | 7.39259
|  | 312 | 9.54271
|  | 313 | 11.79147
This data may be used in publications. However, please cite Thorlabs as the source. |  | 314 | 14.09008
|  | 315 | 16.42302
|  | 316 | 18.76443
Additional Information: |  | 317 | 21.07876
|  | 318 | 23.29782
|  | 319 | 25.49182
|  | 320 | 27.58326
|  | 321 | 29.44146
|  | 322 | 31.20378
|  | 323 | 32.78315
|  | 324 | 34.20794
|  | 325 | 35.56187
|  | 326 | 36.78164
|  | 327 | 37.93116
|  | 328 | 39.00001
|  | 329 | 39.90382
|  | 330 | 40.75591
|  | 331 | 41.46197
|  | 332 | 42.06662
|  | 333 | 42.62478
|  | 334 | 43.03015
|  | 335 | 43.37437
|  | 336 | 43.65309
|  | 337 | 43.82274
|  | 338 | 43.98791
|  | 339 | 44.04702
|  | 340 | 44.01351
|  | 341 | 43.94958
|  | 342 | 43.85113
|  | 343 | 43.67282
|  | 344 | 43.39305
|  | 345 | 43.08578
|  | 346 | 42.74125
|  | 347 | 42.32618
|  | 348 | 41.86177
|  | 349 | 41.33382
|  | 350 | 40.77981
|  | 351 | 40.1898
|  | 352 | 39.58028
|  | 353 | 38.87446
|  | 354 | 38.14483
|  | 355 | 37.42314
|  | 356 | 36.64663
|  | 357 | 35.80138
|  | 358 | 34.92191
|  | 359 | 34.0255
|  | 360 | 33.10083
|  | 361 | 32.12958
|  | 362 | 31.16418
|  | 363 | 30.20612
|  | 364 | 29.22893
|  | 365 | 28.21849
|  | 366 | 27.20292
|  | 367 | 26.16262
|  | 368 | 25.11176
|  | 369 | 24.07306
|  | 370 | 22.99752
|  | 371 | 21.95421
|  | 372 | 20.98507
|  | 373 | 19.9704
|  | 374 | 18.97291
|  | 375 | 18.03453
|  | 376 | 17.06077
|  | 377 | 16.10038
|  | 378 | 14.90828
|  | 379 | 13.85369
|  | 380 | 12.94097
|  | 381 | 12.06738
|  | 382 | 11.23594
|  | 383 | 10.44464
|  | 384 | 9.6943
|  | 385 | 8.96488
|  | 386 | 8.26641
|  | 387 | 7.59011
|  | 388 | 6.9548
|  | 389 | 6.34411
|  | 390 | 5.77258
|  | 391 | 5.23809
|  | 392 | 4.74357
|  | 393 | 4.29738
|  | 394 | 3.88014
|  | 395 | 3.49383
|  | 396 | 3.1311
|  | 397 | 2.79589
|  | 398 | 2.48298
|  | 399 | 2.20098
|  | 400 | 1.94438
|  | 401 | 1.71732
|  | 402 | 1.51889
|  | 403 | 1.34252
|  | 404 | 1.18446
|  | 405 | 1.04474
|  | 406 | 0.91757
|  | 407 | 0.80256
|  | 408 | 0.70414
|  | 409 | 0.62608
|  | 410 | 0.56015
|  | 411 | 0.50147
|  | 412 | 0.4541
|  | 413 | 0.41857
|  | 414 | 0.38516
|  | 415 | 0.35972
|  | 416 | 0.34709
|  | 417 | 0.33365
|  | 418 | 0.3278
|  | 419 | 0.32314
|  | 420 | 0.32091
|  | 421 | 0.32904
|  | 422 | 0.33095
|  | 423 | 0.33994
|  | 424 | 0.34551
|  | 425 | 0.35446
|  | 426 | 0.36741
|  | 427 | 0.37634
|  | 428 | 0.38827
|  | 429 | 0.39891
|  | 430 | 0.40763
|  | 431 | 0.41725
|  | 432 | 0.42353
|  | 433 | 0.42987
|  | 434 | 0.44057
|  | 435 | 0.44919
|  | 436 | 0.45421
|  | 437 | 0.45838
|  | 438 | 0.46176
|  | 439 | 0.4641
|  | 440 | 0.47097
|  | 441 | 0.46968
|  | 442 | 0.46947
|  | 443 | 0.46996
|  | 444 | 0.46808
|  | 445 | 0.46736
|  | 446 | 0.46682
|  | 447 | 0.46333
|  | 448 | 0.45949
|  | 449 | 0.45821
|  | 450 | 0.45188
|  | 451 | 0.4479
|  | 452 | 0.44311
|  | 453 | 0.4402
|  | 454 | 0.43365
|  | 455 | 0.42906
|  | 456 | 0.42424
|  | 457 | 0.41967
|  | 458 | 0.41469
|  | 459 | 0.40943
|  | 460 | 0.40355
|  | 461 | 0.40033
|  | 462 | 0.39648
|  | 463 | 0.39231
|  | 464 | 0.38925
|  | 465 | 0.38865
|  | 466 | 0.38277
|  | 467 | 0.3822
|  | 468 | 0.37913
|  | 469 | 0.37837
|  | 470 | 0.37763
|  | 471 | 0.37659
|  | 472 | 0.37793
|  | 473 | 0.37927
|  | 474 | 0.37727
|  | 475 | 0.37929
|  | 476 | 0.38217
|  | 477 | 0.38354
|  | 478 | 0.38615
|  | 479 | 0.39167
|  | 480 | 0.39232
|  | 481 | 0.39775
|  | 482 | 0.402
|  | 483 | 0.40676
|  | 484 | 0.41099
|  | 485 | 0.41801
|  | 486 | 0.42405
|  | 487 | 0.43096
|  | 488 | 0.43765
|  | 489 | 0.44469
|  | 490 | 0.4504
|  | 491 | 0.45744
|  | 492 | 0.46522
|  | 493 | 0.47548
|  | 494 | 0.48182
|  | 495 | 0.49084
|  | 496 | 0.49728
|  | 497 | 0.50724
|  | 498 | 0.5128
|  | 499 | 0.52163
|  | 500 | 0.53069
|  | 501 | 0.53815
|  | 502 | 0.54672
|  | 503 | 0.55466
|  | 504 | 0.56194
|  | 505 | 0.56884
|  | 506 | 0.57927
|  | 507 | 0.58437
|  | 508 | 0.59214
|  | 509 | 0.59873
|  | 510 | 0.60687
|  | 511 | 0.61265
|  | 512 | 0.62111
|  | 513 | 0.62836
|  | 514 | 0.63328
|  | 515 | 0.63941
|  | 516 | 0.64541
|  | 517 | 0.6516
|  | 518 | 0.65811
|  | 519 | 0.66213
|  | 520 | 0.66729
|  | 521 | 0.67269
|  | 522 | 0.6781
|  | 523 | 0.68156
|  | 524 | 0.68678
|  | 525 | 0.68873
|  | 526 | 0.69441
|  | 527 | 0.69807
|  | 528 | 0.70198
|  | 529 | 0.70394
|  | 530 | 0.70699
|  | 531 | 0.71012
|  | 532 | 0.71285
|  | 533 | 0.71508
|  | 534 | 0.71714
|  | 535 | 0.71674
|  | 536 | 0.72002
|  | 537 | 0.72204
|  | 538 | 0.72285
|  | 539 | 0.72325
|  | 540 | 0.72538
|  | 541 | 0.7247
|  | 542 | 0.72525
|  | 543 | 0.72465
|  | 544 | 0.72396
|  | 545 | 0.72433
|  | 546 | 0.72375
|  | 547 | 0.72212
|  | 548 | 0.72267
|  | 549 | 0.72051
|  | 550 | 0.71974
|  | 551 | 0.71774
|  | 552 | 0.71662
|  | 553 | 0.71343
|  | 554 | 0.71249
|  | 555 | 0.71075
|  | 556 | 0.70926
|  | 557 | 0.70686
|  | 558 | 0.7043
|  | 559 | 0.70078
|  | 560 | 0.69934
|  | 561 | 0.69591
|  | 562 | 0.69359
|  | 563 | 0.69011
|  | 564 | 0.68685
|  | 565 | 0.68375
|  | 566 | 0.68152
|  | 567 | 0.67741
|  | 568 | 0.67314
|  | 569 | 0.67007
|  | 570 | 0.66639
|  | 571 | 0.66242
|  | 572 | 0.65862
|  | 573 | 0.65409
|  | 574 | 0.65078
|  | 575 | 0.64743
|  | 576 | 0.64373
|  | 577 | 0.63874
|  | 578 | 0.635
|  | 579 | 0.62931
|  | 580 | 0.62662
|  | 581 | 0.62184
|  | 582 | 0.61767
|  | 583 | 0.61373
|  | 584 | 0.60881
|  | 585 | 0.60439
|  | 586 | 0.60011
|  | 587 | 0.5965
|  | 588 | 0.59182
|  | 589 | 0.58747
|  | 590 | 0.58382
|  | 591 | 0.57848
|  | 592 | 0.57426
|  | 593 | 0.56939
|  | 594 | 0.5657
|  | 595 | 0.56149
|  | 596 | 0.55638
|  | 597 | 0.55145
|  | 598 | 0.54722
|  | 599 | 0.54378
|  | 600 | 0.5389
|  | 601 | 0.53447
|  | 602 | 0.53016
|  | 603 | 0.52477
|  | 604 | 0.52128
|  | 605 | 0.51725
|  | 606 | 0.51338
|  | 607 | 0.50882
|  | 608 | 0.5047
|  | 609 | 0.49904
|  | 610 | 0.4961
|  | 611 | 0.49271
|  | 612 | 0.48948
|  | 613 | 0.48499
|  | 614 | 0.48043
|  | 615 | 0.47653
|  | 616 | 0.47355
|  | 617 | 0.47025
|  | 618 | 0.46585
|  | 619 | 0.46191
|  | 620 | 0.45874
|  | 621 | 0.45513
|  | 622 | 0.4526
|  | 623 | 0.44862
|  | 624 | 0.44508
|  | 625 | 0.44276
|  | 626 | 0.43993
|  | 627 | 0.43674
|  | 628 | 0.43308
|  | 629 | 0.43094
|  | 630 | 0.42899
|  | 631 | 0.42611
|  | 632 | 0.42357
|  | 633 | 0.42003
|  | 634 | 0.41763
|  | 635 | 0.41646
|  | 636 | 0.41415
|  | 637 | 0.4122
|  | 638 | 0.41064
|  | 639 | 0.40794
|  | 640 | 0.40638
|  | 641 | 0.40517
|  | 642 | 0.40343
|  | 643 | 0.40164
|  | 644 | 0.40031
|  | 645 | 0.39893
|  | 646 | 0.39814
|  | 647 | 0.39704
|  | 648 | 0.39612
|  | 649 | 0.3949
|  | 650 | 0.39359
|  | 651 | 0.39294
|  | 652 | 0.39331
|  | 653 | 0.39238
|  | 654 | 0.39189
|  | 655 | 0.3925
|  | 656 | 0.39254
|  | 657 | 0.39176
|  | 658 | 0.39307
|  | 659 | 0.39272
|  | 660 | 0.39311
|  | 661 | 0.39375
|  | 662 | 0.39421
|  | 663 | 0.39463
|  | 664 | 0.39563
|  | 665 | 0.39616
|  | 666 | 0.39741
|  | 667 | 0.39898
|  | 668 | 0.40034
|  | 669 | 0.40173
|  | 670 | 0.40328
|  | 671 | 0.40456
|  | 672 | 0.40601
|  | 673 | 0.40851
|  | 674 | 0.41151
|  | 675 | 0.41296
|  | 676 | 0.41491
|  | 677 | 0.41723
|  | 678 | 0.41922
|  | 679 | 0.42118
|  | 680 | 0.42402
|  | 681 | 0.42695
|  | 682 | 0.43004
|  | 683 | 0.43219
|  | 684 | 0.4351
|  | 685 | 0.4392
|  | 686 | 0.44213
|  | 687 | 0.44496
|  | 688 | 0.44912
|  | 689 | 0.45229
|  | 690 | 0.45665
|  | 691 | 0.46006
|  | 692 | 0.46372
|  | 693 | 0.467
|  | 694 | 0.47065
|  | 695 | 0.47549
|  | 696 | 0.47958
|  | 697 | 0.48287
|  | 698 | 0.4871
|  | 699 | 0.4909
|  | 700 | 0.49519
|  | 701 | 0.50106
|  | 702 | 0.5048
|  | 703 | 0.50847
|  | 704 | 0.51341
|  | 705 | 0.5184
|  | 706 | 0.52253
|  | 707 | 0.52742
|  | 708 | 0.53333
|  | 709 | 0.53812
|  | 710 | 0.54297
|  | 711 | 0.54752
|  | 712 | 0.55164
|  | 713 | 0.55719
|  | 714 | 0.56279
|  | 715 | 0.56772
|  | 716 | 0.57335
|  | 717 | 0.57849
|  | 718 | 0.58345
|  | 719 | 0.58875
|  | 720 | 0.59392
|  | 721 | 0.5981
|  | 722 | 0.60368
|  | 723 | 0.6089
|  | 724 | 0.61373
|  | 725 | 0.61965
|  | 726 | 0.62526
|  | 727 | 0.63031
|  | 728 | 0.63547
|  | 729 | 0.64009
|  | 730 | 0.64557
|  | 731 | 0.6523
|  | 732 | 0.65772
|  | 733 | 0.66261
|  | 734 | 0.66855
|  | 735 | 0.67342
|  | 736 | 0.6775
|  | 737 | 0.68281
|  | 738 | 0.68875
|  | 739 | 0.69419
|  | 740 | 0.6992
|  | 741 | 0.70388
|  | 742 | 0.70933
|  | 743 | 0.71449
|  | 744 | 0.71913
|  | 745 | 0.724
|  | 746 | 0.72835
|  | 747 | 0.73268
|  | 748 | 0.73857
|  | 749 | 0.74386
|  | 750 | 0.74899
|  | 751 | 0.7535
|  | 752 | 0.75786
|  | 753 | 0.76088
|  | 754 | 0.76575
|  | 755 | 0.77123
|  | 756 | 0.77567
|  | 757 | 0.77891
|  | 758 | 0.78347
|  | 759 | 0.7867
|  | 760 | 0.7913
|  | 761 | 0.7958
|  | 762 | 0.79951
|  | 763 | 0.80327
|  | 764 | 0.80805
|  | 765 | 0.81083
|  | 766 | 0.81406
|  | 767 | 0.81762
|  | 768 | 0.82123
|  | 769 | 0.82404
|  | 770 | 0.82834
|  | 771 | 0.83097
|  | 772 | 0.83225
|  | 773 | 0.83572
|  | 774 | 0.84025
|  | 775 | 0.84128
|  | 776 | 0.84375
|  | 777 | 0.84701
|  | 778 | 0.84933
|  | 779 | 0.85234
|  | 780 | 0.85381
|  | 781 | 0.85487
|  | 782 | 0.85845
|  | 783 | 0.8612
|  | 784 | 0.86201
|  | 785 | 0.86506
|  | 786 | 0.86428
|  | 787 | 0.86615
|  | 788 | 0.86785
|  | 789 | 0.86823
|  | 790 | 0.8702
|  | 791 | 0.87144
|  | 792 | 0.8725
|  | 793 | 0.87466
|  | 794 | 0.87642
|  | 795 | 0.87671
|  | 796 | 0.87762
|  | 797 | 0.87531
|  | 798 | 0.87644
|  | 799 | 0.87641
|  | 800 | 0.87736
|  | 801 | 0.87791
|  | 802 | 0.87392
|  | 803 | 0.87536
|  | 804 | 0.87374
|  | 805 | 0.87564
|  | 806 | 0.87773
|  | 807 | 0.87512
|  | 808 | 0.87421
|  | 809 | 0.87416
|  | 810 | 0.87419
|  | 811 | 0.8742
|  | 812 | 0.86971
|  | 813 | 0.8663
|  | 814 | 0.8618
|  | 815 | 0.86814
|  | 816 | 0.86228
|  | 817 | 0.86439
|  | 818 | 0.85655
|  | 819 | 0.85713
|  | 820 | 0.85388
|  | 821 | 0.8536
|  | 822 | 0.85258
|  | 823 | 0.84876
|  | 824 | 0.84722
|  | 825 | 0.84629
|  | 826 | 0.83624
|  | 827 | 0.83579
|  | 828 | 0.83328
|  | 829 | 0.83296
|  | 830 | 0.8339
|  | 831 | 0.83059
|  | 832 | 0.82051
|  | 833 | 0.81933
|  | 834 | 0.81057
|  | 835 | 0.80793
|  | 836 | 0.8102
|  | 837 | 0.8108
|  | 838 | 0.80448
|  | 839 | 0.80103
|  | 840 | 0.79914
|  | 841 | 0.79117
|  | 842 | 0.77974
|  | 843 | 0.78719
|  | 844 | 0.77676
|  | 845 | 0.77617
|  | 846 | 0.76367
|  | 847 | 0.77064
|  | 848 | 0.75881
|  | 849 | 0.76122
|  | 850 | 0.74835
|  | 851 | 0.75114
|  | 852 | 0.7403
|  | 853 | 0.73919
|  | 854 | 0.73611
|  | 855 | 0.7305
|  | 856 | 0.72632
|  | 857 | 0.72357
|  | 858 | 0.71533
|  | 859 | 0.70605
|  | 860 | 0.70305
|  | 861 | 0.70321
|  | 862 | 0.70107
|  | 863 | 0.69022
|  | 864 | 0.68383
|  | 865 | 0.67835
|  | 866 | 0.67429
|  | 867 | 0.67029
|  | 868 | 0.66034
|  | 869 | 0.66217
|  | 870 | 0.65611
|  | 871 | 0.64899
|  | 872 | 0.63684
|  | 873 | 0.64179
|  | 874 | 0.63431
|  | 875 | 0.62728
|  | 876 | 0.61966
|  | 877 | 0.61438
|  | 878 | 0.60874
|  | 879 | 0.60813
|  | 880 | 0.59905
|  | 881 | 0.59409
|  | 882 | 0.58198
|  | 883 | 0.58212
|  | 884 | 0.57642
|  | 885 | 0.57314
|  | 886 | 0.56608
|  | 887 | 0.56005
|  | 888 | 0.5553
|  | 889 | 0.54855
|  | 890 | 0.53237
|  | 891 | 0.53167
|  | 892 | 0.52314
|  | 893 | 0.50913
|  | 894 | 0.49382
|  | 895 | 0.48254
|  | 896 | 0.48325
|  | 897 | 0.4929
|  | 898 | 0.48367
|  | 899 | 0.48644
|  | 900 | 0.49236
|  | 901 | 0.48882
|  | 902 | 0.4815
|  | 903 | 0.47099
|  | 904 | 0.46145
|  | 905 | 0.46692
|  | 906 | 0.45929
|  | 907 | 0.45693
|  | 908 | 0.46081
|  | 909 | 0.45937
|  | 910 | 0.45125
|  | 911 | 0.44265
|  | 912 | 0.42432
|  | 913 | 0.42427
|  | 914 | 0.42023
|  | 915 | 0.41916
|  | 916 | 0.42463
|  | 917 | 0.43147
|  | 918 | 0.43967
|  | 919 | 0.44335
|  | 920 | 0.43572
|  | 921 | 0.42387
|  | 922 | 0.41394
|  | 923 | 0.40499
|  | 924 | 0.39824
|  | 925 | 0.39016
|  | 926 | 0.37975
|  | 927 | 0.376
|  | 928 | 0.3814
|  | 929 | 0.38357
|  | 930 | 0.37666
|  | 931 | 0.36854
|  | 932 | 0.36177
|  | 933 | 0.3621
|  | 934 | 0.35846
|  | 935 | 0.35086
|  | 936 | 0.34641
|  | 937 | 0.35259
|  | 938 | 0.35639
|  | 939 | 0.36166
|  | 940 | 0.36571
|  | 941 | 0.36765
|  | 942 | 0.36818
|  | 943 | 0.36629
|  | 944 | 0.36406
|  | 945 | 0.36062
|  | 946 | 0.35448
|  | 947 | 0.3524
|  | 948 | 0.34988
|  | 949 | 0.34781
|  | 950 | 0.35228
|  | 951 | 0.35031
|  | 952 | 0.35183
|  | 953 | 0.35496
|  | 954 | 0.35261
|  | 955 | 0.35428
|  | 956 | 0.35593
|  | 957 | 0.35458
|  | 958 | 0.35664
|  | 959 | 0.3585
|  | 960 | 0.35943
|  | 961 | 0.36023
|  | 962 | 0.35767
|  | 963 | 0.35759
|  | 964 | 0.35778
|  | 965 | 0.36024
|  | 966 | 0.36448
|  | 967 | 0.36925
|  | 968 | 0.37186
|  | 969 | 0.37966
|  | 970 | 0.38432
|  | 971 | 0.38646
|  | 972 | 0.38748
|  | 973 | 0.3878
|  | 974 | 0.38939
|  | 975 | 0.39572
|  | 976 | 0.39882
|  | 977 | 0.40581
|  | 978 | 0.41261
|  | 979 | 0.41721
|  | 980 | 0.42346
|  | 981 | 0.43051
|  | 982 | 0.43405
|  | 983 | 0.43879
|  | 984 | 0.44378
|  | 985 | 0.45335
|  | 986 | 0.4609
|  | 987 | 0.46251
|  | 988 | 0.46373
|  | 989 | 0.46802
|  | 990 | 0.4719
|  | 991 | 0.47597
|  | 992 | 0.47766
|  | 993 | 0.48395
|  | 994 | 0.49567
|  | 995 | 0.5063
|  | 996 | 0.51498
|  | 997 | 0.52523
|  | 998 | 0.53723
|  | 999 | 0.54966
|  | 1000 | 0.5612
|  | 1001 | 0.57223
|  | 1002 | 0.58364
|  | 1003 | 0.59602
|  | 1004 | 0.60756
|  | 1005 | 0.61649
|  | 1006 | 0.62369
|  | 1007 | 0.62979
|  | 1008 | 0.63406
|  | 1009 | 0.63995
|  | 1010 | 0.65055
|  | 1011 | 0.66074
|  | 1012 | 0.66938
|  | 1013 | 0.68087
|  | 1014 | 0.69334
|  | 1015 | 0.70563
|  | 1016 | 0.71823
|  | 1017 | 0.72829
|  | 1018 | 0.73773
|  | 1019 | 0.74893
|  | 1020 | 0.76047
|  | 1021 | 0.77347
|  | 1022 | 0.78742
|  | 1023 | 0.8
|  | 1024 | 0.8114
|  | 1025 | 0.82554
|  | 1026 | 0.84103
|  | 1027 | 0.85489
|  | 1028 | 0.86843
|  | 1029 | 0.88213
|  | 1030 | 0.89409
|  | 1031 | 0.90692
|  | 1032 | 0.91992
|  | 1033 | 0.93356
|  | 1034 | 0.94908
|  | 1035 | 0.96479
|  | 1036 | 0.97956
|  | 1037 | 0.9939
|  | 1038 | 1.00895
|  | 1039 | 1.02433
|  | 1040 | 1.03905
|  | 1041 | 1.05385
|  | 1042 | 1.06868
|  | 1043 | 1.08384
|  | 1044 | 1.10204
|  | 1045 | 1.12042
|  | 1046 | 1.13781
|  | 1047 | 1.15516
|  | 1048 | 1.17327
|  | 1049 | 1.19314
|  | 1050 | 1.21282
|  | 1051 | 1.23143
|  | 1052 | 1.24967
|  | 1053 | 1.26772
|  | 1054 | 1.2853
|  | 1055 | 1.30342
|  | 1056 | 1.32014
|  | 1057 | 1.33628
|  | 1058 | 1.35305
|  | 1059 | 1.37161
|  | 1060 | 1.3911
|  | 1061 | 1.41211
|  | 1062 | 1.433
|  | 1063 | 1.45253
|  | 1064 | 1.47318
|  | 1065 | 1.49493
|  | 1066 | 1.51609
|  | 1067 | 1.53707
|  | 1068 | 1.55828
|  | 1069 | 1.57909
|  | 1070 | 1.60069
|  | 1071 | 1.62313
|  | 1072 | 1.64549
|  | 1073 | 1.6667
|  | 1074 | 1.68798
|  | 1075 | 1.70973
|  | 1076 | 1.73162
|  | 1077 | 1.75496
|  | 1078 | 1.77791
|  | 1079 | 1.79879
|  | 1080 | 1.82237
|  | 1081 | 1.84781
|  | 1082 | 1.87146
|  | 1083 | 1.8941
|  | 1084 | 1.91675
|  | 1085 | 1.93968
|  | 1086 | 1.96401
|  | 1087 | 1.9868
|  | 1088 | 2.00852
|  | 1089 | 2.03184
|  | 1090 | 2.05808
|  | 1091 | 2.08326
|  | 1092 | 2.10762
|  | 1093 | 2.13288
|  | 1094 | 2.15818
|  | 1095 | 2.1838
|  | 1096 | 2.21014
|  | 1097 | 2.2331
|  | 1098 | 2.25665
|  | 1099 | 2.28271
|  | 1100 | 2.30908
|  | 1101 | 2.33587
|  | 1102 | 2.36222
|  | 1103 | 2.38463
|  | 1104 | 2.40974
|  | 1105 | 2.43543
|  | 1106 | 2.46183
|  | 1107 | 2.48771
|  | 1108 | 2.51281
|  | 1109 | 2.53776
|  | 1110 | 2.56718
|  | 1111 | 2.59465
|  | 1112 | 2.62235
|  | 1113 | 2.64934
|  | 1114 | 2.67626
|  | 1115 | 2.7031
|  | 1116 | 2.73055
|  | 1117 | 2.75622
|  | 1118 | 2.78667
|  | 1119 | 2.81579
|  | 1120 | 2.84403
|  | 1121 | 2.87256
|  | 1122 | 2.90342
|  | 1123 | 2.93393
|  | 1124 | 2.96663
|  | 1125 | 2.99387
|  | 1126 | 3.02264
|  | 1127 | 3.0519
|  | 1128 | 3.08099
|  | 1129 | 3.10825
|  | 1130 | 3.138
|  | 1131 | 3.16577
|  | 1132 | 3.19615
|  | 1133 | 3.22377
|  | 1134 | 3.25189
|  | 1135 | 3.28184
|  | 1136 | 3.31265
|  | 1137 | 3.34087
|  | 1138 | 3.36945
|  | 1139 | 3.39837
|  | 1140 | 3.42974
|  | 1141 | 3.4596
|  | 1142 | 3.48875
|  | 1143 | 3.51756
|  | 1144 | 3.54699
|  | 1145 | 3.57808
|  | 1146 | 3.60898
|  | 1147 | 3.63894
|  | 1148 | 3.67025
|  | 1149 | 3.70108
|  | 1150 | 3.73265
|  | 1151 | 3.76487
|  | 1152 | 3.7969
|  | 1153 | 3.82761
|  | 1154 | 3.85967
|  | 1155 | 3.89052
|  | 1156 | 3.92336
|  | 1157 | 3.95692
|  | 1158 | 3.98795
|  | 1159 | 4.01882
|  | 1160 | 4.05022
|  | 1161 | 4.08189
|  | 1162 | 4.11557
|  | 1163 | 4.14783
|  | 1164 | 4.17993
|  | 1165 | 4.21313
|  | 1166 | 4.24553
|  | 1167 | 4.27767
|  | 1168 | 4.30926
|  | 1169 | 4.34053
|  | 1170 | 4.37405
|  | 1171 | 4.40424
|  | 1172 | 4.43611
|  | 1173 | 4.46855
|  | 1174 | 4.50194
|  | 1175 | 4.5343
|  | 1176 | 4.56739
|  | 1177 | 4.59771
|  | 1178 | 4.6302
|  | 1179 | 4.66257
|  | 1180 | 4.69354
|  | 1181 | 4.72453
|  | 1182 | 4.75834
|  | 1183 | 4.79053
|  | 1184 | 4.82332
|  | 1185 | 4.85657
|  | 1186 | 4.88832
|  | 1187 | 4.92137
|  | 1188 | 4.95558
|  | 1189 | 4.98701
|  | 1190 | 5.02125
|  | 1191 | 5.05379
|  | 1192 | 5.0879
|  | 1193 | 5.12179
|  | 1194 | 5.15661
|  | 1195 | 5.19006
|  | 1196 | 5.22665
|  | 1197 | 5.2608
|  | 1198 | 5.29595
|  | 1199 | 5.3327
|  | 1200 | 5.36951