## Prism Pairs
Prism Pairs Group Velocity Dispersion
|  | Wavelength (nm) | CaF₂ | FS | SF10 | N-SF14
|  | 700 | -10.384 | -25.568 | -274.39 | -331.511
|  | 700.5 | -10.347 | -25.496 | -273.08 | -329.884
|  | 701 | -10.311 | -25.424 | -271.774 | -328.263
|  | 701.5 | -10.274 | -25.353 | -270.472 | -326.647
Product Raw Data |  | 702.1 | -10.238 | -25.281 | -269.174 | -325.036
Ultrafast Laser Dispersion-Compensating Prism Pair |  | 702.6 | -10.201 | -25.21 | -267.88 | -323.43
|  | 703.1 | -10.165 | -25.139 | -266.59 | -321.83
Item # | AFS- | 703.6 | -10.129 | -25.069 | -265.304 | -320.234
DISCLAIMER: The data presented here are typical. Slight variations in performance data will occur from lot to lot. Please contact Technical Support with any questions regarding the use or reliability of this data. |  | 703.9 | -10.093 | -24.998 | -264.021 | -318.643
|  | 704.4 | -10.057 | -24.928 | -262.743 | -317.057
|  | 705 | -10.021 | -24.858 | -261.469 | -315.476
|  | 705.5 | -9.985 | -24.788 | -260.198 | -313.901
|  | 706 | -9.949 | -24.718 | -258.931 | -312.33
|  | 706.5 | -9.913 | -24.648 | -257.668 | -310.764
This data may be used in publications. However, please cite Thorlabs as the source. |  | 707.1 | -9.878 | -24.579 | -256.409 | -309.203
|  | 707.6 | -9.842 | -24.509 | -255.154 | -307.647
|  | 708.1 | -9.807 | -24.44 | -253.903 | -306.096
Additional Information: |  | 708.7 | -9.771 | -24.372 | -252.655 | -304.55
Separation distance 10 mm |  | 709.2 | -9.736 | -24.303 | -251.411 | -303.008
|  | 709.7 | -9.701 | -24.234 | -250.172 | -301.472
|  | 710 | -9.666 | -24.166 | -248.935 | -299.94
|  | 710.5 | -9.631 | -24.098 | -247.703 | -298.414
|  | 711.1 | -9.596 | -24.03 | -246.474 | -296.892
|  | 711.6 | -9.561 | -23.962 | -245.25 | -295.375
|  | 712.2 | -9.526 | -23.895 | -244.029 | -293.862
|  | 712.7 | -9.491 | -23.828 | -242.811 | -292.355
|  | 713.2 | -9.456 | -23.76 | -241.598 | -290.852
|  | 713.8 | -9.422 | -23.694 | -240.388 | -289.354
|  | 714.3 | -9.387 | -23.627 | -239.182 | -287.861
|  | 714.9 | -9.353 | -23.56 | -237.979 | -286.373
|  | 715.4 | -9.319 | -23.494 | -236.78 | -284.889
|  | 715.9 | -9.284 | -23.428 | -235.585 | -283.41
|  | 716.5 | -9.25 | -23.362 | -234.394 | -281.936
|  | 716.8 | -9.216 | -23.296 | -233.206 | -280.466
|  | 717.3 | -9.182 | -23.23 | -232.022 | -279.001
|  | 717.9 | -9.148 | -23.165 | -230.842 | -277.541
|  | 718.4 | -9.114 | -23.099 | -229.665 | -276.085
|  | 719 | -9.08 | -23.034 | -228.492 | -274.634
|  | 719.5 | -9.046 | -22.969 | -227.322 | -273.188
|  | 720.1 | -9.013 | -22.905 | -226.156 | -271.746
|  | 720.6 | -8.979 | -22.84 | -224.994 | -270.309
|  | 721.2 | -8.946 | -22.776 | -223.835 | -268.877
|  | 721.7 | -8.912 | -22.712 | -222.68 | -267.449
|  | 722.3 | -8.879 | -22.648 | -221.529 | -266.025
|  | 722.8 | -8.846 | -22.584 | -220.381 | -264.606
|  | 723.4 | -8.812 | -22.521 | -219.236 | -263.192
|  | 723.6 | -8.779 | -22.457 | -218.095 | -261.782
|  | 724.2 | -8.746 | -22.394 | -216.958 | -260.377
|  | 724.8 | -8.713 | -22.331 | -215.824 | -258.976
|  | 725.3 | -8.68 | -22.268 | -214.694 | -257.58
|  | 725.9 | -8.648 | -22.206 | -213.567 | -256.188
|  | 726.4 | -8.615 | -22.143 | -212.444 | -254.801
|  | 727 | -8.582 | -22.081 | -211.324 | -253.418
|  | 727.6 | -8.55 | -22.019 | -210.208 | -252.04
|  | 728.1 | -8.517 | -21.957 | -209.095 | -250.666
|  | 728.7 | -8.485 | -21.896 | -207.986 | -249.296
|  | 729.2 | -8.452 | -21.834 | -206.88 | -247.931
|  | 729.8 | -8.42 | -21.773 | -205.778 | -246.57
|  | 730.1 | -8.388 | -21.712 | -204.679 | -245.214
|  | 730.7 | -8.356 | -21.651 | -203.583 | -243.862
|  | 731.2 | -8.324 | -21.59 | -202.491 | -242.514
|  | 731.8 | -8.292 | -21.53 | -201.402 | -241.171
|  | 732.4 | -8.26 | -21.469 | -200.317 | -239.832
|  | 732.9 | -8.228 | -21.409 | -199.235 | -238.497
|  | 733.5 | -8.196 | -21.349 | -198.157 | -237.167
|  | 734.1 | -8.165 | -21.289 | -197.082 | -235.841
|  | 734.7 | -8.133 | -21.23 | -196.01 | -234.519
|  | 735.2 | -8.102 | -21.17 | -194.941 | -233.202
|  | 735.8 | -8.07 | -21.111 | -193.876 | -231.889
|  | 736.4 | -8.039 | -21.052 | -192.815 | -230.58
|  | 737 | -8.008 | -20.993 | -191.757 | -229.275
|  | 737.2 | -7.976 | -20.935 | -190.702 | -227.975
|  | 737.8 | -7.945 | -20.876 | -189.65 | -226.679
|  | 738.4 | -7.914 | -20.818 | -188.602 | -225.387
|  | 739 | -7.883 | -20.76 | -187.557 | -224.099
|  | 739.6 | -7.852 | -20.702 | -186.515 | -222.815
|  | 740.1 | -7.822 | -20.644 | -185.477 | -221.536
|  | 740.7 | -7.791 | -20.587 | -184.441 | -220.261
|  | 741.3 | -7.76 | -20.53 | -183.41 | -218.99
|  | 741.9 | -7.73 | -20.472 | -182.381 | -217.723
|  | 742.5 | -7.699 | -20.416 | -181.356 | -216.46
|  | 743.1 | -7.669 | -20.359 | -180.334 | -215.201
|  | 743.6 | -7.638 | -20.302 | -179.315 | -213.947
|  | 743.9 | -7.608 | -20.246 | -178.299 | -212.696
|  | 744.5 | -7.578 | -20.19 | -177.287 | -211.45
|  | 745.1 | -7.548 | -20.134 | -176.278 | -210.208
|  | 745.7 | -7.518 | -20.078 | -175.272 | -208.97
|  | 746.3 | -7.488 | -20.022 | -174.269 | -207.735
|  | 746.9 | -7.458 | -19.967 | -173.27 | -206.505
|  | 747.5 | -7.428 | -19.912 | -172.273 | -205.279
|  | 748.1 | -7.398 | -19.857 | -171.28 | -204.057
|  | 748.7 | -7.369 | -19.802 | -170.29 | -202.839
|  | 749.3 | -7.339 | -19.747 | -169.304 | -201.625
|  | 749.9 | -7.31 | -19.693 | -168.32 | -200.415
|  | 750.5 | -7.28 | -19.639 | -167.34 | -199.21
|  | 751.1 | -7.251 | -19.584 | -166.362 | -198.008
|  | 751.4 | -7.221 | -19.531 | -165.388 | -196.81
|  | 752 | -7.192 | -19.477 | -164.417 | -195.615
|  | 752.6 | -7.163 | -19.423 | -163.449 | -194.425
|  | 753.2 | -7.134 | -19.37 | -162.484 | -193.239
|  | 753.8 | -7.105 | -19.317 | -161.523 | -192.057
|  | 754.4 | -7.076 | -19.264 | -160.564 | -190.879
|  | 755 | -7.047 | -19.211 | -159.609 | -189.704
|  | 755.6 | -7.018 | -19.159 | -158.656 | -188.534
|  | 756.2 | -6.99 | -19.106 | -157.707 | -187.367
|  | 756.8 | -6.961 | -19.054 | -156.761 | -186.204
|  | 757.4 | -6.933 | -19.002 | -155.817 | -185.045
|  | 758 | -6.904 | -18.951 | -154.877 | -183.89
|  | 758.6 | -6.876 | -18.899 | -153.94 | -182.739
|  | 758.9 | -6.847 | -18.848 | -153.006 | -181.592
|  | 759.5 | -6.819 | -18.796 | -152.075 | -180.448
|  | 760.1 | -6.791 | -18.745 | -151.147 | -179.309
|  | 760.8 | -6.763 | -18.695 | -150.222 | -178.173
|  | 761.4 | -6.735 | -18.644 | -149.3 | -177.041
|  | 762 | -6.707 | -18.593 | -148.381 | -175.912
|  | 762.6 | -6.679 | -18.543 | -147.465 | -174.788
|  | 763.2 | -6.651 | -18.493 | -146.552 | -173.667
|  | 763.8 | -6.624 | -18.443 | -145.643 | -172.55
|  | 764.5 | -6.596 | -18.394 | -144.736 | -171.437
|  | 765.1 | -6.568 | -18.344 | -143.832 | -170.327
|  | 765.7 | -6.541 | -18.295 | -142.93 | -169.222
|  | 766 | -6.514 | -18.246 | -142.032 | -168.12
|  | 766.6 | -6.486 | -18.197 | -141.137 | -167.021
|  | 767.3 | -6.459 | -18.148 | -140.245 | -165.927
|  | 767.9 | -6.432 | -18.1 | -139.356 | -164.836
|  | 768.5 | -6.405 | -18.051 | -138.469 | -163.748
|  | 769.2 | -6.378 | -18.003 | -137.586 | -162.665
|  | 769.8 | -6.351 | -17.955 | -136.706 | -161.585
|  | 770.4 | -6.324 | -17.908 | -135.828 | -160.509
|  | 771 | -6.297 | -17.86 | -134.953 | -159.436
|  | 771.7 | -6.27 | -17.813 | -134.082 | -158.367
|  | 772.3 | -6.243 | -17.766 | -133.213 | -157.302
|  | 772.9 | -6.217 | -17.719 | -132.347 | -156.24
|  | 773.6 | -6.19 | -17.672 | -131.483 | -155.182
|  | 773.9 | -6.164 | -17.625 | -130.623 | -154.128
|  | 774.5 | -6.137 | -17.579 | -129.766 | -153.077
|  | 775.2 | -6.111 | -17.533 | -128.911 | -152.03
|  | 775.8 | -6.085 | -17.487 | -128.06 | -150.986
|  | 776.4 | -6.059 | -17.441 | -127.211 | -149.946
|  | 777.1 | -6.033 | -17.396 | -126.365 | -148.909
|  | 777.7 | -6.007 | -17.35 | -125.521 | -147.876
|  | 778.4 | -5.981 | -17.305 | -124.681 | -146.847
|  | 779 | -5.955 | -17.26 | -123.844 | -145.821
|  | 779.7 | -5.929 | -17.215 | -123.009 | -144.798
|  | 780.3 | -5.903 | -17.171 | -122.177 | -143.779
|  | 781 | -5.878 | -17.126 | -121.348 | -142.764
|  | 781.3 | -5.852 | -17.082 | -120.521 | -141.752
|  | 781.9 | -5.827 | -17.038 | -119.698 | -140.743
|  | 782.6 | -5.801 | -16.994 | -118.877 | -139.738
|  | 783.2 | -5.776 | -16.951 | -118.059 | -138.737
|  | 783.9 | -5.751 | -16.907 | -117.244 | -137.739
|  | 784.5 | -5.725 | -16.864 | -116.431 | -136.744
|  | 785.2 | -5.7 | -16.821 | -115.622 | -135.753
|  | 785.8 | -5.675 | -16.778 | -114.815 | -134.766
|  | 786.5 | -5.65 | -16.736 | -114.01 | -133.781
|  | 787.2 | -5.625 | -16.693 | -113.209 | -132.801
|  | 787.8 | -5.601 | -16.651 | -112.41 | -131.823
|  | 788.5 | -5.576 | -16.609 | -111.614 | -130.849
|  | 789.1 | -5.551 | -16.567 | -110.821 | -129.879
|  | 789.5 | -5.526 | -16.525 | -110.03 | -128.911
|  | 790.1 | -5.502 | -16.484 | -109.242 | -127.947
|  | 790.8 | -5.477 | -16.443 | -108.457 | -126.987
|  | 791.5 | -5.453 | -16.402 | -107.674 | -126.03
|  | 792.1 | -5.429 | -16.361 | -106.894 | -125.076
|  | 792.8 | -5.405 | -16.32 | -106.117 | -124.126
|  | 793.5 | -5.38 | -16.28 | -105.343 | -123.179
|  | 794.1 | -5.356 | -16.24 | -104.571 | -122.235
|  | 794.8 | -5.332 | -16.2 | -103.801 | -121.295
|  | 795.5 | -5.308 | -16.16 | -103.035 | -120.357
|  | 796.1 | -5.284 | -16.12 | -102.271 | -119.424
|  | 796.8 | -5.261 | -16.081 | -101.51 | -118.493
|  | 797.5 | -5.237 | -16.042 | -100.751 | -117.566
|  | 797.8 | -5.213 | -16.003 | -99.995 | -116.642
|  | 798.5 | -5.19 | -15.964 | -99.242 | -115.721
|  | 799.2 | -5.166 | -15.925 | -98.491 | -114.804
|  | 799.9 | -5.143 | -15.887 | -97.743 | -113.89
|  | 800.5 | -5.119 | -15.848 | -96.998 | -112.979
|  | 801.2 | -5.096 | -15.81 | -96.255 | -112.072
|  | 801.9 | -5.073 | -15.773 | -95.514 | -111.167
|  | 802.6 | -5.05 | -15.735 | -94.777 | -110.266
|  | 803.3 | -5.027 | -15.698 | -94.042 | -109.368
|  | 803.9 | -5.004 | -15.66 | -93.309 | -108.473
|  | 804.6 | -4.981 | -15.623 | -92.579 | -107.582
|  | 805.3 | -4.958 | -15.587 | -91.852 | -106.694
|  | 805.7 | -4.935 | -15.55 | -91.127 | -105.808
|  | 806.4 | -4.912 | -15.514 | -90.405 | -104.927
|  | 807 | -4.89 | -15.478 | -89.685 | -104.048
|  | 807.7 | -4.867 | -15.442 | -88.968 | -103.172
|  | 808.4 | -4.845 | -15.406 | -88.253 | -102.3
|  | 809.1 | -4.822 | -15.37 | -87.541 | -101.431
|  | 809.8 | -4.8 | -15.335 | -86.831 | -100.564
|  | 810.5 | -4.778 | -15.3 | -86.124 | -99.701
|  | 811.2 | -4.756 | -15.265 | -85.42 | -98.842
|  | 811.9 | -4.733 | -15.23 | -84.718 | -97.985
|  | 812.6 | -4.711 | -15.196 | -84.018 | -97.131
|  | 813.3 | -4.689 | -15.161 | -83.321 | -96.281
|  | 814 | -4.668 | -15.127 | -82.627 | -95.433
|  | 814.4 | -4.646 | -15.093 | -81.935 | -94.589
|  | 815.1 | -4.624 | -15.06 | -81.245 | -93.748
|  | 815.8 | -4.602 | -15.026 | -80.558 | -92.91
|  | 816.5 | -4.581 | -14.993 | -79.874 | -92.075
|  | 817.2 | -4.559 | -14.96 | -79.191 | -91.243
|  | 817.9 | -4.538 | -14.927 | -78.512 | -90.414
|  | 818.6 | -4.516 | -14.895 | -77.835 | -89.588
|  | 819.3 | -4.495 | -14.862 | -77.16 | -88.765
|  | 820 | -4.474 | -14.83 | -76.488 | -87.945
|  | 820.8 | -4.453 | -14.798 | -75.818 | -87.129
|  | 821.5 | -4.431 | -14.766 | -75.15 | -86.315
|  | 822.2 | -4.41 | -14.735 | -74.486 | -85.504
|  | 822.6 | -4.389 | -14.703 | -73.823 | -84.696
|  | 823.3 | -4.369 | -14.672 | -73.163 | -83.892
|  | 824 | -4.348 | -14.641 | -72.505 | -83.09
|  | 824.7 | -4.327 | -14.611 | -71.85 | -82.291
|  | 825.4 | -4.306 | -14.58 | -71.197 | -81.496
|  | 826.2 | -4.286 | -14.55 | -70.547 | -80.703
|  | 826.9 | -4.265 | -14.52 | -69.899 | -79.913
|  | 827.6 | -4.245 | -14.49 | -69.253 | -79.126
|  | 828.3 | -4.225 | -14.46 | -68.61 | -78.342
|  | 829.1 | -4.204 | -14.431 | -67.969 | -77.561
|  | 829.8 | -4.184 | -14.402 | -67.33 | -76.784
|  | 830.5 | -4.164 | -14.373 | -66.694 | -76.008
|  | 831.3 | -4.144 | -14.344 | -66.061 | -75.236
|  | 831.6 | -4.124 | -14.315 | -65.429 | -74.467
|  | 832.4 | -4.104 | -14.287 | -64.8 | -73.701
|  | 833.1 | -4.084 | -14.259 | -64.174 | -72.938
|  | 833.8 | -4.064 | -14.231 | -63.549 | -72.177
|  | 834.6 | -4.045 | -14.203 | -62.927 | -71.42
|  | 835.3 | -4.025 | -14.176 | -62.308 | -70.665
|  | 836.1 | -4.005 | -14.149 | -61.69 | -69.913
|  | 836.8 | -3.986 | -14.122 | -61.075 | -69.164
|  | 837.6 | -3.966 | -14.095 | -60.463 | -68.418
|  | 838.3 | -3.947 | -14.068 | -59.853 | -67.675
|  | 839 | -3.928 | -14.042 | -59.245 | -66.935
|  | 839.8 | -3.909 | -14.016 | -58.639 | -66.198
|  | 840.5 | -3.89 | -13.99 | -58.036 | -65.463
|  | 840.9 | -3.87 | -13.964 | -57.434 | -64.731
|  | 841.7 | -3.852 | -13.939 | -56.836 | -64.002
|  | 842.4 | -3.833 | -13.914 | -56.239 | -63.276
|  | 843.2 | -3.814 | -13.888 | -55.645 | -62.553
|  | 843.9 | -3.795 | -13.864 | -55.053 | -61.833
|  | 844.7 | -3.776 | -13.839 | -54.464 | -61.115
|  | 845.4 | -3.758 | -13.815 | -53.876 | -60.4
|  | 846.2 | -3.739 | -13.791 | -53.291 | -59.688
|  | 847 | -3.721 | -13.767 | -52.708 | -58.979
|  | 847.7 | -3.702 | -13.743 | -52.128 | -58.273
|  | 848.5 | -3.684 | -13.72 | -51.55 | -57.569
|  | 849.3 | -3.666 | -13.697 | -50.974 | -56.868
|  | 849.6 | -3.648 | -13.674 | -50.4 | -56.17
|  | 850.4 | -3.63 | -13.651 | -49.828 | -55.475
|  | 851.2 | -3.612 | -13.628 | -49.259 | -54.782
|  | 851.9 | -3.594 | -13.606 | -48.692 | -54.092
|  | 852.7 | -3.576 | -13.584 | -48.127 | -53.405
|  | 853.5 | -3.558 | -13.562 | -47.565 | -52.721
|  | 854.3 | -3.54 | -13.541 | -47.004 | -52.039
|  | 855 | -3.523 | -13.519 | -46.446 | -51.36
|  | 855.8 | -3.505 | -13.498 | -45.89 | -50.684
|  | 856.6 | -3.488 | -13.477 | -45.337 | -50.011
|  | 857.4 | -3.47 | -13.457 | -44.785 | -49.34
|  | 858.2 | -3.453 | -13.436 | -44.236 | -48.672
|  | 858.9 | -3.435 | -13.416 | -43.689 | -48.006
|  | 859.3 | -3.418 | -13.396 | -43.144 | -47.344
|  | 860.1 | -3.401 | -13.376 | -42.601 | -46.684
|  | 860.9 | -3.384 | -13.357 | -42.061 | -46.027
|  | 861.7 | -3.367 | -13.338 | -41.522 | -45.372
|  | 862.5 | -3.35 | -13.319 | -40.986 | -44.72
|  | 863.3 | -3.333 | -13.3 | -40.452 | -44.071
|  | 864.1 | -3.317 | -13.281 | -39.921 | -43.424
|  | 864.9 | -3.3 | -13.263 | -39.391 | -42.78
|  | 865.6 | -3.283 | -13.245 | -38.863 | -42.139
|  | 866.4 | -3.267 | -13.227 | -38.338 | -41.5
|  | 867.2 | -3.25 | -13.21 | -37.815 | -40.864
|  | 868 | -3.234 | -13.192 | -37.294 | -40.231
|  | 868.8 | -3.218 | -13.175 | -36.775 | -39.6
|  | 869.2 | -3.201 | -13.158 | -36.258 | -38.972
|  | 870 | -3.185 | -13.142 | -35.744 | -38.347
|  | 870.9 | -3.169 | -13.126 | -35.231 | -37.724
|  | 871.7 | -3.153 | -13.109 | -34.721 | -37.103
|  | 872.5 | -3.137 | -13.094 | -34.213 | -36.486
|  | 873.3 | -3.121 | -13.078 | -33.707 | -35.871
|  | 874.1 | -3.105 | -13.063 | -33.203 | -35.258
|  | 874.9 | -3.09 | -13.048 | -32.701 | -34.648
|  | 875.7 | -3.074 | -13.033 | -32.202 | -34.041
|  | 876.5 | -3.059 | -13.018 | -31.704 | -33.436
|  | 877.3 | -3.043 | -13.004 | -31.208 | -32.834
|  | 878.2 | -3.028 | -12.99 | -30.715 | -32.234
|  | 878.6 | -3.012 | -12.976 | -30.224 | -31.637
|  | 879.4 | -2.997 | -12.962 | -29.735 | -31.043
|  | 880.2 | -2.982 | -12.949 | -29.248 | -30.451
|  | 881 | -2.967 | -12.936 | -28.763 | -29.862
|  | 881.9 | -2.952 | -12.923 | -28.28 | -29.275
|  | 882.7 | -2.937 | -12.91 | -27.799 | -28.69
|  | 883.5 | -2.922 | -12.898 | -27.32 | -28.109
|  | 884.3 | -2.907 | -12.886 | -26.843 | -27.529
|  | 885.2 | -2.892 | -12.874 | -26.369 | -26.953
|  | 886 | -2.878 | -12.862 | -25.896 | -26.378
|  | 886.8 | -2.863 | -12.851 | -25.426 | -25.807
|  | 887.7 | -2.849 | -12.84 | -24.957 | -25.238
|  | 888.5 | -2.834 | -12.829 | -24.491 | -24.671
|  | 888.9 | -2.82 | -12.819 | -24.026 | -24.107
|  | 889.8 | -2.805 | -12.809 | -23.564 | -23.545
|  | 890.6 | -2.791 | -12.799 | -23.104 | -22.986
|  | 891.5 | -2.777 | -12.789 | -22.646 | -22.429
|  | 892.3 | -2.763 | -12.779 | -22.19 | -21.875
|  | 893.1 | -2.749 | -12.77 | -21.736 | -21.323
|  | 894 | -2.735 | -12.761 | -21.283 | -20.774
|  | 894.8 | -2.721 | -12.752 | -20.833 | -20.227
|  | 895.7 | -2.708 | -12.744 | -20.385 | -19.683
|  | 896.6 | -2.694 | -12.736 | -19.939 | -19.141
|  | 897.4 | -2.68 | -12.728 | -19.495 | -18.601
|  | 898.3 | -2.667 | -12.72 | -19.053 | -18.064
|  | 898.7 | -2.653 | -12.713 | -18.613 | -17.53
|  | 899.5 | -2.64 | -12.706 | -18.176 | -16.998