## 10° AOI Transmission
|  | Wavelength (µm) | BD27 Beam Displacement (mm) | BD40 Beam Displacement (mm)
|  | 0.35 | 3.272583584 | 4.847819712
|  | 0.4 | 3.109208456 | 4.605805064
|  | 0.45 | 3.031873705 | 4.491245749
|  | 0.5 | 2.98201882 | 4.417393551
Product Raw Data |  | 0.55 | 2.945326613 | 4.363039796
Calcite Beam Displacers |  | 0.6 | 2.916664823 | 4.320581845
|  | 0.65 | 2.893462941 | 4.286211894
Item # | BD27 and BD40 | 0.7 | 2.874141822 | 4.257590684
DISCLAIMER: The data presented here are typical. Slight variations in performance data will occur from lot to lot. Please contact Technical Support with any questions regarding the use or reliability of this data. |  | 0.75 | 2.857633235 | 4.2331358
|  | 0.8 | 2.843182094 | 4.211728699
|  | 0.85 | 2.830241924 | 4.192559865
|  | 0.9 | 2.81841079 | 4.175033894
|  | 0.95 | 2.807389066 | 4.158706937
|  | 1 | 2.796950633 | 4.143244035
|  | 1.05 | 2.786922848 | 4.128389443
|  | 1.1 | 2.777172413 | 4.113945702
|  | 1.15 | 2.767595306 | 4.099758718
|  | 1.2 | 2.758109514 | 4.085707004
|  | 1.25 | 2.748649743 | 4.071693836
|  | 1.3 | 2.739163525 | 4.05764149
|  | 1.35 | 2.729608319 | 4.04348695
|  | 1.4 | 2.719949341 | 4.029178688
|  | 1.45 | 2.71015792 | 4.014674232
|  | 1.5 | 2.700210234 | 3.999938294
|  | 1.55 | 2.690086344 | 3.984941338
|  | 1.6 | 2.679769441 | 3.969658463
|  | 1.65 | 2.669245251 | 3.954068525
|  | 1.7 | 2.658501573 | 3.938153449
|  | 1.75 | 2.647527905 | 3.92189768
|  | 1.8 | 2.63631515 | 3.90528774
|  | 1.85 | 2.624855375 | 3.88831188
|  | 1.9 | 2.61314162 | 3.870959788
|  | 1.95 | 2.601167737 | 3.853222357
|  | 2 | 2.588928262 | 3.835091493
|  | 2.05 | 2.57641831 | 3.816559959
|  | 2.1 | 2.563633482 | 3.79762124
|  | 2.15 | 2.550569796 | 3.778269437
|  | 2.2 | 2.537223626 | 3.758499177
|  | 2.25 | 2.523591644 | 3.738305533
|  | 2.3 | 2.509670785 | 3.717683961