## Reflectance
F Broadband AR Coating Reflectance
| Wavelength (µm) | Reflectance (%)
| 5.9999258 | 9.44385
| 6.00962963 | 9.27072
| 6.02007852 | 9.08717
| 6.02977977 | 8.91938
Product Raw Data | 6.04022589 | 8.74152
BD-2, F (8 - 12 µm) Broadband AR Coating | 6.04992456 | 8.57895
| 6.05962199 | 8.41885
Item # | 6.07006398 | 8.24917
DISCLAIMER: The data presented here are typical. Slight variations in performance data will occur from lot to lot. Please contact Technical Support with any questions regarding the use or reliability of this data. | 6.07975881 | 8.09412
| 6.090198 | 7.92981
| 6.09989023 | 7.77968
| 6.10958121 | 7.63188
| 6.12001623 | 7.47529
| 6.12970459 | 7.33225
This data may be used in publications. However, please cite Thorlabs as the source. | 6.1401368 | 7.18072
| 6.14982254 | 7.04233
| 6.15950701 | 6.90613
Additional Information: | 6.16993502 | 6.76188
This data was taken at 8° AOI. | 6.17961685 | 6.63017
| 6.19004202 | 6.49069
| 6.1997212 | 6.36335
For more information on Thorlabs' Optical Coatings, please see the Optical Coatings Webpage | 6.20939912 | 6.23808
| 6.21982005 | 6.10545
| 6.22949531 | 5.9844
| 6.23991337 | 5.85626
| 6.24958596 | 5.73932
| 6.25925726 | 5.62433
| 6.26967107 | 5.50264
| 6.27933969 | 5.39162
| 6.2897506 | 5.27415
| 6.29941654 | 5.16699
| 6.30982455 | 5.05363
| 6.31948779 | 4.95024
| 6.3298929 | 4.84089
| 6.33955343 | 4.74118
| 6.34921265 | 4.6432
| 6.35961343 | 4.53961
| 6.36926994 | 4.44517
| 6.37966779 | 4.34533
| 6.38932158 | 4.25434
| 6.39971649 | 4.15817
| 6.40936753 | 4.07053
| 6.41975949 | 3.97793
| 6.4294078 | 3.89356
| 6.43905478 | 3.81073
| 6.44944235 | 3.72324
| 6.45908657 | 3.64356
| 6.46947117 | 3.5594
| 6.47911263 | 3.48278
| 6.48949425 | 3.40187
| 6.49913294 | 3.32822
| 6.50951157 | 3.25047
| 6.51914747 | 3.17971
| 6.5295231 | 3.10503
| 6.53915621 | 3.03709
| 6.54952883 | 2.9654
| 6.55915914 | 2.90019
| 6.56952874 | 2.83141
| 6.57915625 | 2.76886
| 6.58952282 | 2.7029
| 6.59914751 | 2.64294
| 6.60877084 | 2.58419
| 6.61913291 | 2.52227
| 6.62875342 | 2.466
| 6.63911243 | 2.40671
| 6.6487301 | 2.35284
| 6.65908605 | 2.2961
| 6.66870088 | 2.24456
| 6.67905376 | 2.1903
| 6.68866573 | 2.14103
| 6.69901554 | 2.08917
| 6.70862464 | 2.0421
| 6.71897136 | 1.99257
| 6.72931648 | 1.94421
| 6.73892122 | 1.90036
| 6.74926324 | 1.85423
| 6.75886509 | 1.8124
| 6.769204 | 1.76843
| 6.77880296 | 1.72858
| 6.78913874 | 1.6867
| 6.7987348 | 1.64876
| 6.80906746 | 1.6089
| 6.81866061 | 1.57281
| 6.82899013 | 1.53491
| 6.83858036 | 1.5006
| 6.84890673 | 1.4646
| 6.85849404 | 1.43203
| 6.86881725 | 1.39787
| 6.87840162 | 1.36697
| 6.88872167 | 1.33458
| 6.89904007 | 1.30308
| 6.90861996 | 1.27463
| 6.91893519 | 1.24482
| 6.92851213 | 1.2179
| 6.93882416 | 1.18972
| 6.94839813 | 1.16429
| 6.95870697 | 1.13768
| 6.96827797 | 1.11369
| 6.9785836 | 1.0886
| 6.98888756 | 1.06428
| 6.99845403 | 1.04237
| 7.00875477 | 1.01948
| 7.01831824 | 0.99888
| 7.02861575 | 0.97738
| 7.03817622 | 0.95804
| 7.04847049 | 0.93788
| 7.05876307 | 0.91839
| 7.06831897 | 0.90088
| 7.0786083 | 0.88265
| 7.08816117 | 0.86629
| 7.09844724 | 0.84928
| 7.10873161 | 0.83287
| 7.11827987 | 0.81817
| 7.12856097 | 0.80291
| 7.13810618 | 0.78926
| 7.14838399 | 0.77509
| 7.1586601 | 0.76148
| 7.16820066 | 0.74933
| 7.17847347 | 0.73675
| 7.18801097 | 0.72554
| 7.19828047 | 0.71395
| 7.20854825 | 0.70286
| 7.21808107 | 0.693
| 7.22834553 | 0.68283
| 7.23787527 | 0.67382
| 7.24813639 | 0.66454
| 7.25839579 | 0.65572
| 7.26792082 | 0.64791
| 7.27817686 | 0.63991
| 7.28843118 | 0.63233
| 7.29795148 | 0.62566
| 7.30820243 | 0.61885
| 7.31845164 | 0.61243
| 7.32796719 | 0.60681
| 7.33821303 | 0.60112
| 7.34772544 | 0.59615
| 7.3579679 | 0.59114
| 7.36820859 | 0.58647
| 7.37771623 | 0.58243
| 7.38795353 | 0.5784
| 7.39818906 | 0.57469
| 7.40769191 | 0.57152
| 7.41792403 | 0.56839
| 7.42815438 | 0.56556
| 7.43765241 | 0.56318
| 7.44787934 | 0.56089
| 7.45810449 | 0.55887
| 7.46759768 | 0.55723
| 7.47781939 | 0.5557
| 7.48803932 | 0.55443
| 7.49752765 | 0.55346
| 7.50774413 | 0.55263
| 7.51795881 | 0.55204
| 7.5281717 | 0.55166
| 7.53765349 | 0.5515
| 7.5478629 | 0.55152
| 7.55807052 | 0.55174
| 7.56754741 | 0.55212
| 7.57775154 | 0.55271
| 7.58795386 | 0.55347
| 7.59742582 | 0.55434
| 7.60762465 | 0.55543
| 7.61782166 | 0.55668
| 7.62801685 | 0.55809
| 7.63748218 | 0.55952
| 7.64767385 | 0.56121
| 7.6578637 | 0.56304
| 7.66732407 | 0.56485
| 7.67751039 | 0.56692
| 7.68769487 | 0.56911
| 7.69787752 | 0.57142
| 7.70733119 | 0.57367
| 7.71751029 | 0.57618
| 7.72768755 | 0.5788
| 7.73786296 | 0.58151
| 7.74730991 | 0.58411
| 7.75748175 | 0.58699
| 7.76765175 | 0.58996
| 7.77781989 | 0.593
| 7.78726007 | 0.59588
| 7.79742462 | 0.59906
| 7.80758732 | 0.60229
| 7.81774814 | 0.60559
| 7.82718153 | 0.60869
| 7.83733875 | 0.61209
| 7.8474941 | 0.61553
| 7.85764758 | 0.61902
| 7.86707413 | 0.62229
| 7.87722399 | 0.62584
| 7.88737197 | 0.62943
| 7.89751806 | 0.63305
| 7.90693774 | 0.63642
| 7.9170802 | 0.64008
| 7.92722076 | 0.64376
| 7.93735943 | 0.64744
| 7.9474962 | 0.65114
| 7.95690722 | 0.65458
| 7.96704033 | 0.65829
| 7.97717154 | 0.662
| 7.98730085 | 0.66571
| 7.99742824 | 0.66941
| 8.00683054 | 0.67285
| 8.01695425 | 0.67653
| 8.02707605 | 0.6802
| 8.03719593 | 0.68386
| 8.04731388 | 0.6875
| 8.05670741 | 0.69086
| 8.06682166 | 0.69446
| 8.07693399 | 0.69802
| 8.08704438 | 0.70157
| 8.09715285 | 0.70508
| 8.10725938 | 0.70856
| 8.11664228 | 0.71176
| 8.12674507 | 0.71517
| 8.13684592 | 0.71854
| 8.14694483 | 0.72187
| 8.1570418 | 0.72515
| 8.16713681 | 0.7284
| 8.17722988 | 0.73159
| 8.18660026 | 0.73452
| 8.19668956 | 0.73762
| 8.2067769 | 0.74067
| 8.21686228 | 0.74366
| 8.2269457 | 0.74661
| 8.23702715 | 0.74949
| 8.24710663 | 0.75232
| 8.25646439 | 0.7549
| 8.26654008 | 0.75761
| 8.27661379 | 0.76026
| 8.28668552 | 0.76285
| 8.29675528 | 0.76538
| 8.30682305 | 0.76784
| 8.31688884 | 0.77024
| 8.32695264 | 0.77256
| 8.33701446 | 0.77483
| 8.34635579 | 0.77686
| 8.35641376 | 0.77899
| 8.36646974 | 0.78105
| 8.37652372 | 0.78303
| 8.38657569 | 0.78494
| 8.39662567 | 0.78678
| 8.40667364 | 0.78855
| 8.4167196 | 0.79024
| 8.42676355 | 0.79186
| 8.43680549 | 0.7934
| 8.44684542 | 0.79487
| 8.4561664 | 0.79616
| 8.46620243 | 0.79748
| 8.47623644 | 0.79872
| 8.48626843 | 0.79989
| 8.49629839 | 0.80097
| 8.50632632 | 0.80198
| 8.51635222 | 0.80291
| 8.52637608 | 0.80376
| 8.53639791 | 0.80454
| 8.5464177 | 0.80523
| 8.55643545 | 0.80585
| 8.56645116 | 0.80639
| 8.57646482 | 0.80685
| 8.58647643 | 0.80723
| 8.59648599 | 0.80753
| 8.6064935 | 0.80775
| 8.61649895 | 0.8079
| 8.62650235 | 0.80796
| 8.63650368 | 0.80795
| 8.64650295 | 0.80786
| 8.65650016 | 0.8077
| 8.6664953 | 0.80745
| 8.67648837 | 0.80713
| 8.68647937 | 0.80673
| 8.69646829 | 0.80625
| 8.70645514 | 0.8057
| 8.7164399 | 0.80507
| 8.72642259 | 0.80437
| 8.73640319 | 0.80359
| 8.74638171 | 0.80274
| 8.75635813 | 0.80181
| 8.76633247 | 0.80081
| 8.77630471 | 0.79974
| 8.78627486 | 0.7986
| 8.7962429 | 0.79738
| 8.80620885 | 0.79609
| 8.81617269 | 0.79474
| 8.82613443 | 0.79331
| 8.83609406 | 0.79181
| 8.84605158 | 0.79025
| 8.85600699 | 0.78861
| 8.86596028 | 0.78691
| 8.87591145 | 0.78515
| 8.88586051 | 0.78332
| 8.89580744 | 0.78142
| 8.90575225 | 0.77946
| 8.91569493 | 0.77744
| 8.92563549 | 0.77536
| 8.93557391 | 0.77321
| 8.94551019 | 0.771
| 8.95544434 | 0.76874
| 8.9660857 | 0.76625
| 8.97601542 | 0.76386
| 8.98594299 | 0.76142
| 8.99586842 | 0.75892
| 9.0057917 | 0.75637
| 9.01571283 | 0.75376
| 9.02563181 | 0.75111
| 9.03554863 | 0.7484
| 9.04546329 | 0.74564
| 9.05537579 | 0.74283
| 9.06528613 | 0.73997
| 9.07590195 | 0.73685
| 9.0858078 | 0.7339
| 9.09571148 | 0.73089
| 9.10561299 | 0.72785
| 9.11551233 | 0.72476
| 9.12540949 | 0.72163
| 9.13530446 | 0.71846
| 9.14519726 | 0.71525
| 9.15579426 | 0.71177
| 9.16568253 | 0.70848
| 9.17556862 | 0.70515
| 9.18545251 | 0.70179
| 9.1953342 | 0.6984
| 9.2052137 | 0.69497
| 9.21509101 | 0.69151
| 9.22567139 | 0.68777
| 9.23554413 | 0.68425
| 9.24541466 | 0.68071
| 9.25528299 | 0.67713
| 9.26514911 | 0.67353
| 9.27501301 | 0.66991
| 9.28557902 | 0.666
| 9.29543834 | 0.66233
| 9.30529543 | 0.65864
| 9.3151503 | 0.65493
| 9.32500295 | 0.6512
| 9.33555688 | 0.64719
| 9.34540491 | 0.64343
| 9.35525071 | 0.63965
| 9.36509428 | 0.63587
| 9.37493561 | 0.63207
| 9.3854774 | 0.62798
| 9.39531409 | 0.62416
| 9.40514853 | 0.62033
| 9.41498073 | 0.6165
| 9.42481068 | 0.61266
| 9.43534027 | 0.60854
| 9.44516556 | 0.60469
| 9.45498859 | 0.60084
| 9.46480936 | 0.59699
| 9.4753291 | 0.59287
| 9.48514519 | 0.58902
| 9.49495901 | 0.58518
| 9.50477056 | 0.58134
| 9.51528042 | 0.57723
| 9.52508727 | 0.57341
| 9.53489184 | 0.56959
| 9.54469414 | 0.56578
| 9.55519407 | 0.56171
| 9.56499164 | 0.55793
| 9.57478693 | 0.55416
| 9.58457993 | 0.5504
| 9.59506989 | 0.5464
| 9.60485815 | 0.54268
| 9.61464411 | 0.53897
| 9.62512652 | 0.53503
| 9.63490773 | 0.53136
| 9.64468663 | 0.52772
| 9.65446323 | 0.52411
| 9.6649356 | 0.52026
| 9.67470742 | 0.51669
| 9.68447693 | 0.51315
| 9.6949417 | 0.50939
| 9.70470642 | 0.50591
| 9.71446882 | 0.50246
| 9.72492596 | 0.4988
| 9.73468355 | 0.49542
| 9.74443881 | 0.49207
| 9.7548883 | 0.48852
| 9.76463875 | 0.48524
| 9.77438686 | 0.482
| 9.78482867 | 0.47857
| 9.79457195 | 0.47541
| 9.80431288 | 0.47229
| 9.814747 | 0.469
| 9.82448308 | 0.46597
| 9.83421681 | 0.46298
| 9.84464321 | 0.45982
| 9.85437208 | 0.45693
| 9.86479325 | 0.45388
| 9.87451724 | 0.45108
| 9.88423887 | 0.44834
| 9.89465229 | 0.44545
| 9.90436903 | 0.4428
| 9.9140834 | 0.44021
| 9.92448903 | 0.43749
| 9.9341985 | 0.43501
| 9.94459887 | 0.43242
| 9.95430342 | 0.43005
| 9.96400559 | 0.42774
| 9.97439813 | 0.42533
| 9.98409538 | 0.42314
| 9.99448263 | 0.42086
| 10.00417493 | 0.4188
| 10.01455689 | 0.41665
| 10.02424423 | 0.41472
| 10.03392919 | 0.41284
| 10.04430326 | 0.41091
| 10.05398325 | 0.40917
| 10.064352 | 0.40738
| 10.07402701 | 0.40578
| 10.08439043 | 0.40414
| 10.09406045 | 0.40267
| 10.10441852 | 0.40118
| 10.11408355 | 0.39987
| 10.12443625 | 0.39853
| 10.13409628 | 0.39736
| 10.14375388 | 0.39627
| 10.15409862 | 0.39517
| 10.16375121 | 0.39422
| 10.17409056 | 0.39329
| 10.18373812 | 0.3925
| 10.19407208 | 0.39174
| 10.20371459 | 0.3911
| 10.21404315 | 0.39051
| 10.22368061 | 0.39003
| 10.23400375 | 0.38961
| 10.24363615 | 0.3893
| 10.25395386 | 0.38906
| 10.2635812 | 0.38891
| 10.27389347 | 0.38885
| 10.28420293 | 0.38887
| 10.29382255 | 0.38898
| 10.30412656 | 0.38919
| 10.31374108 | 0.38948
| 10.32403963 | 0.38987
| 10.33364904 | 0.39033
| 10.34394211 | 0.39091
| 10.35354642 | 0.39154
| 10.363834 | 0.39231
| 10.37343318 | 0.39312
| 10.38371527 | 0.39408
| 10.39399451 | 0.39515
| 10.4035859 | 0.39623
| 10.41385962 | 0.39749
| 10.42344586 | 0.39875
| 10.43371407 | 0.4002
| 10.44397941 | 0.40176
| 10.45355782 | 0.4033
| 10.46381763 | 0.40506
| 10.47339086 | 0.40679
| 10.48364512 | 0.40874
| 10.4938965 | 0.4108
| 10.50346187 | 0.41281
| 10.51370769 | 0.41507
| 10.52326785 | 0.41727
| 10.5335081 | 0.41974
| 10.54374545 | 0.4223
| 10.55329771 | 0.4248
| 10.56352948 | 0.42757
| 10.57375835 | 0.43044
| 10.58330268 | 0.43323
| 10.59352594 | 0.43631
| 10.6037463 | 0.4395
| 10.61328268 | 0.44257
| 10.62349742 | 0.44597
| 10.63370924 | 0.44948
| 10.64323764 | 0.45284
| 10.65344383 | 0.45655
| 10.66364709 | 0.46037
| 10.6731675 | 0.46403
| 10.68336511 | 0.46806
| 10.69355979 | 0.47219
| 10.70307218 | 0.47615
| 10.71326119 | 0.48049
| 10.72344726 | 0.48494
| 10.73295161 | 0.48919
| 10.743132 | 0.49385
| 10.75330944 | 0.49861
| 10.76348393 | 0.50349
| 10.77297747 | 0.50813
| 10.78314625 | 0.51321
| 10.79331208 | 0.5184
| 10.80347495 | 0.52369
| 10.81295762 | 0.52873
| 10.82311477 | 0.53423
| 10.83326894 | 0.53983
| 10.84274349 | 0.54516
| 10.85289192 | 0.55097
| 10.86303737 | 0.55689
| 10.87317985 | 0.56292
| 10.88331935 | 0.56905
| 10.89278018 | 0.57486
| 10.90291391 | 0.58119
| 10.91304464 | 0.58763
| 10.92317239 | 0.59417
| 10.93262225 | 0.60037
| 10.9427442 | 0.60711
| 10.95286315 | 0.61396
| 10.9629791 | 0.62091
| 10.97309204 | 0.62796
| 10.98320197 | 0.63512
| 10.9926352 | 0.64189
| 11.00273931 | 0.64924
| 11.0128404 | 0.65669
| 11.02293848 | 0.66424
| 11.03303353 | 0.6719
| 11.04312556 | 0.67965
| 11.05254205 | 0.68698
| 11.06262822 | 0.69493
| 11.07271136 | 0.70297
| 11.08279147 | 0.71111
| 11.09286853 | 0.71935
| 11.10294256 | 0.72769
| 11.11301354 | 0.73613
| 11.12241037 | 0.74408
| 11.13247546 | 0.7527
| 11.14253749 | 0.76142
| 11.15259647 | 0.77023
| 11.1626524 | 0.77913
| 11.17270526 | 0.78813
| 11.18275506 | 0.79722
| 11.19280179 | 0.8064
| 11.20284546 | 0.81567
| 11.21288605 | 0.82503
| 11.2222545 | 0.83385
| 11.23228915 | 0.84339
| 11.24232072 | 0.85302
| 11.2523492 | 0.86273
| 11.26237461 | 0.87253
| 11.27239692 | 0.88242
| 11.28241614 | 0.8924
| 11.29243228 | 0.90246
| 11.30244531 | 0.91261
| 11.31245525 | 0.92284
| 11.32246208 | 0.93315
| 11.33246581 | 0.94355
| 11.34246644 | 0.95403
| 11.35246395 | 0.96459
| 11.36245835 | 0.97523
| 11.37244964 | 0.98595
| 11.38243781 | 0.99675
| 11.39242286 | 1.00763
| 11.40240478 | 1.01859
| 11.41238358 | 1.02962
| 11.42235925 | 1.04073
| 11.43233179 | 1.05192
| 11.44230119 | 1.06318
| 11.45226746 | 1.07451
| 11.46223059 | 1.08592
| 11.47219058 | 1.0974
| 11.48214742 | 1.10895
| 11.49210111 | 1.12057
| 11.50205165 | 1.13226
| 11.51199904 | 1.14402
| 11.52194327 | 1.15585
| 11.53188435 | 1.16774
| 11.54182226 | 1.1797
| 11.55175701 | 1.19173
| 11.56235058 | 1.20463
| 11.57227878 | 1.21679
| 11.58220381 | 1.22902
| 11.59212566 | 1.24131
| 11.60204433 | 1.25365
| 11.61195982 | 1.26606
| 11.62187213 | 1.27853
| 11.63178126 | 1.29106
| 11.64168719 | 1.30365
| 11.65225 | 1.31713
| 11.66214934 | 1.32984
| 11.67204548 | 1.3426
| 11.68193842 | 1.35541
| 11.69182815 | 1.36828
| 11.70171468 | 1.38121
| 11.711598 | 1.39418
| 11.72213667 | 1.40808
| 11.73201336 | 1.42116
| 11.74188682 | 1.43429
| 11.75175707 | 1.44747
| 11.7616241 | 1.46069
| 11.7714879 | 1.47397
| 11.78200573 | 1.48818
| 11.79186286 | 1.50155
| 11.80171676 | 1.51497
| 11.81156742 | 1.52843
| 11.82141484 | 1.54193
| 11.83191518 | 1.55638
| 11.84175591 | 1.56998
| 11.85159338 | 1.58361
| 11.86142761 | 1.59728
| 11.87191386 | 1.61191
| 11.88174137 | 1.62566
| 11.89156561 | 1.63945
| 11.9013866 | 1.65328
| 11.91185872 | 1.66807
| 11.92167295 | 1.68197
| 11.93148393 | 1.69591
| 11.94129162 | 1.70988
| 11.95174956 | 1.72482
| 11.96155049 | 1.73886
| 11.97134814 | 1.75294
| 11.98114251 | 1.76704
| 11.99158622 | 1.78212
| 12.0013738 | 1.79628
| 12.01115808 | 1.81048
| 12.02159103 | 1.82565
| 12.03136851 | 1.83991
| 12.04114269 | 1.85419
| 12.05156484 | 1.86945
| 12.0613322 | 1.88379
| 12.07109625 | 1.89815
| 12.08150758 | 1.9135
| 12.09126479 | 1.92791
| 12.10101868 | 1.94235
| 12.11141918 | 1.95777
| 12.12116621 | 1.97226
| 12.13155938 | 1.98773
| 12.14129954 | 2.00226
| 12.15103637 | 2.01681
| 12.16141866 | 2.03235
| 12.1711486 | 2.04695
| 12.18087521 | 2.06156
| 12.19124658 | 2.07717
| 12.20096628 | 2.09182
| 12.21133028 | 2.10746
| 12.22104307 | 2.12215
| 12.23139968 | 2.13784
| 12.24110555 | 2.15256
| 12.25080805 | 2.1673
| 12.26115369 | 2.18305
| 12.27084925 | 2.19782
| 12.28118747 | 2.2136
| 12.29087608 | 2.2284
| 12.30120688 | 2.24421
| 12.31088851 | 2.25905
| 12.32121188 | 2.27489
| 12.33088654 | 2.28976
| 12.34120245 | 2.30564
| 12.35087012 | 2.32053
| 12.36117857 | 2.33644
| 12.37083924 | 2.35137
| 12.38114022 | 2.3673
| 12.39079388 | 2.38226
| 12.40108737 | 2.39822
| 12.410734 | 2.41321
| 12.42102 | 2.4292
| 12.4306596 | 2.44421
| 12.44093808 | 2.46024
| 12.45057063 | 2.47528
| 12.4608416 | 2.49133
| 12.47046709 | 2.5064
| 12.48073052 | 2.52249
| 12.49099006 | 2.53859
| 12.50060483 | 2.5537
| 12.51085682 | 2.56983
| 12.52046451 | 2.58497
| 12.53070892 | 2.60114
| 12.54094944 | 2.61732
| 12.55054636 | 2.63251
| 12.56077929 | 2.64873
| 12.5703691 | 2.66395
| 12.58059444 | 2.6802
| 12.59081585 | 2.69648
| 12.60039485 | 2.71175
| 12.61060865 | 2.72806
| 12.62081851 | 2.74439
| 12.63038669 | 2.75972
| 12.64058892 | 2.77609
| 12.65078721 | 2.79249
| 12.66034452 | 2.80788
| 12.67053517 | 2.82433
| 12.68072186 | 2.84079
| 12.69026829 | 2.85625
| 12.70044731 | 2.87277
| 12.71062237 | 2.88931
| 12.72015789 | 2.90485
| 12.73032527 | 2.92145
| 12.74048867 | 2.93808
| 12.75064811 | 2.95474
| 12.76016896 | 2.97039
| 12.77032068 | 2.98711
| 12.78046842 | 3.00387
| 12.79061218 | 3.02066
| 12.80011832 | 3.03644
| 12.81025434 | 3.05331
| 12.82038637 | 3.07021
| 12.83051439 | 3.08716
| 12.84000578 | 3.10309
| 12.85012605 | 3.12012
| 12.86024231 | 3.13719
| 12.87035456 | 3.15431
| 12.88046279 | 3.17148
| 12.88993561 | 3.18762
| 12.90003606 | 3.20489
| 12.91013248 | 3.22221
| 12.92022488 | 3.23958
| 12.93031324 | 3.25702
| 12.94039757 | 3.2745
| 12.94984797 | 3.29096
| 12.95992448 | 3.30856
| 12.96999694 | 3.32624
| 12.98006536 | 3.34397
| 12.99012973 | 3.36178
| 13.00019005 | 3.37966