## BaF2 Transmission
BaF2 Transmission, 5 mm Thick Sample, AR Coating for 2 - 5 µm
| Wavelength (nm) | Transmission (%)
| 200 | 0.000183236
| 201 | 0.00045809
| 202 | 9.16179e-05
| 203 | 0.000182261
Product Raw Data | 204 | 0.00265
BaF2 Transmission, 5 mm Thick Sample, AR Coating for 2 - 5 µm | 205 | 0.00119
| 206 | 0.00294
Item # | 207 | 0.00349
DISCLAIMER: The data presented here are typical. Slight variations in performance data will occur from lot to lot. Please contact Technical Support with any questions regarding the use or reliability of this data. | 208 | 0.00479
| 209 | 0.000647173
| 210 | 0.000834308
| 211 | 0.00158
| 212 | 0.00364
| 213 | 0.000564327
This data may be used in publications. However, please cite Thorlabs as the source. | 214 | 0.000565302
| 215 | 0.00094347
| 216 | 0.0019
Additional Information: | 217 | 0.00028655
| 218 | 0.00278
| 219 | 0.000961014
| 220 | 0.00212
| 221 | 0.000968811
| 222 | 0.000874269
| 223 | 0.00439
| 224 | 0.00254
| 225 | 0.00128
| 226 | 0.000394737
| 227 | 0.000594542
| 228 | 0.000794347
| 229 | 0.00369
| 230 | 0.0011
| 231 | 0.00271
| 232 | 0.00574
| 233 | 0.00374
| 234 | 0.000812865
| 235 | 0.00377
| 236 | 0.00133
| 237 | 0.00144
| 238 | 0.00103
| 239 | 0.000621832
| 240 | 0.000104288
| 241 | 0.00439
| 242 | 0.00262
| 243 | 0.000525341
| 244 | 0.00116
| 245 | 0.00359
| 246 | 0.00138
| 247 | 0.00223
| 248 | 0.00319
| 249 | 0.000533138
| 250 | 0.0016
| 251 | 0.00257
| 252 | 0.00214
| 253 | 0.00418
| 254 | 0.00536
| 255 | 0.000965887
| 256 | 0.00183
| 257 | 0.00204
| 258 | 0.000860624
| 259 | 0.00625
| 260 | 0.00302
| 261 | 0.000539961
| 262 | 0.00195
| 263 | 0.00357
| 264 | 0.000324561
| 265 | 0.0026
| 266 | 0.0051
| 267 | 0.000434698
| 268 | 0.00217
| 269 | 0.00327
| 270 | 0.000871345
| 271 | 0.00414
| 272 | 0.00556
| 273 | 0.00218
| 274 | 0.00251
| 275 | 0.00306
| 276 | 0.000436647
| 277 | 0.00655
| 278 | 0.007
| 279 | 0.000218324
| 280 | 0.00131
| 281 | 0.00328
| 282 | 0.000437622
| 283 | 0.00656
| 284 | 0.00667
| 285 | 0.0012
| 286 | 0.00273
| 287 | 0.0035
| 288 | 0.0023
| 289 | 0.00503
| 290 | 0.00732
| 291 | 0.000655945
| 292 | 0.00109
| 293 | 0.000109162
| 294 | 0.00164
| 295 | 0.00787
| 296 | 0.00393
| 297 | 0.00197
| 298 | 0.00306
| 299 | 0.00426
| 300 | 0.000109162
| 301 | 0.00699
| 302 | 0.0059
| 303 | 0.00295
| 304 | 0.00208
| 305 | 0.0036
| 306 | 0
| 307 | 0.00764
| 308 | 0.00545
| 309 | 0.000545809
| 310 | 0.00414
| 311 | 0.00316
| 312 | 0.000763158
| 313 | 0.00763
| 314 | 0.0061
| 315 | 0.00272
| 316 | 0.00381
| 317 | 0.00544
| 318 | 0.000326511
| 319 | 0
| 320 | 0.00108
| 321 | 0.00075731
| 322 | 0.000865497
| 323 | 0.000432749
| 324 | 0.01027
| 325 | 0.0147
| 326 | 0.02356
| 327 | 0.04583
| 328 | 0.06222
| 329 | 0.09286
| 330 | 0.13934
| 331 | 0.19156
| 332 | 0.26445
| 333 | 0.36598
| 334 | 0.49803
| 335 | 0.68819
| 336 | 0.94215
| 337 | 1.27901
| 338 | 1.72823
| 339 | 2.29776
| 340 | 2.95418
| 341 | 3.61835
| 342 | 4.13629
| 343 | 4.3631
| 344 | 4.26213
| 345 | 3.92369
| 346 | 3.49371
| 347 | 3.12316
| 348 | 2.92495
| 349 | 2.96725
| 350 | 3.35188
| 351 | 4.24876
| 352 | 5.92168
| 353 | 8.61171
| 354 | 12.04201
| 355 | 14.88306
| 356 | 15.3072
| 357 | 12.8024
| 358 | 8.97429
| 359 | 5.78182
| 360 | 3.76971
| 361 | 2.67045
| 362 | 2.09451
| 363 | 1.82496
| 364 | 1.74014
| 365 | 1.82025
| 366 | 2.08156
| 367 | 2.60111
| 368 | 3.5317
| 369 | 5.16022
| 370 | 7.91325
| 371 | 12.23493
| 372 | 18.37902
| 373 | 25.72043
| 374 | 32.60573
| 375 | 36.80455
| 376 | 36.6574
| 377 | 32.80437
| 378 | 27.38872
| 379 | 21.93714
| 380 | 18.23912
| 381 | 15.71831
| 382 | 14.04545
| 383 | 12.97288
| 384 | 12.34889
| 385 | 12.04801
| 386 | 11.98797
| 387 | 12.17118
| 388 | 12.56453
| 389 | 13.15378
| 390 | 13.98048
| 391 | 15.06505
| 392 | 16.48932
| 393 | 18.34591
| 394 | 20.83598
| 395 | 24.1455
| 396 | 28.4943
| 397 | 34.06861
| 398 | 40.68917
| 399 | 47.72783
| 400 | 54.03277
| 401 | 58.16612
| 402 | 59.22812
| 403 | 57.02621
| 404 | 52.24317
| 405 | 45.9612
| 406 | 39.42791
| 407 | 33.35206
| 408 | 28.27506
| 409 | 24.36087
| 410 | 21.46498
| 411 | 19.48282
| 412 | 18.25968
| 413 | 17.63144
| 414 | 17.5247
| 415 | 17.89079
| 416 | 18.69605
| 417 | 19.96228
| 418 | 21.67571
| 419 | 23.74099
| 420 | 26.11436
| 421 | 28.62688
| 422 | 31.07686
| 423 | 33.3554
| 424 | 35.33356
| 425 | 36.88915
| 426 | 37.99008
| 427 | 38.65139
| 428 | 38.89287
| 429 | 38.92124
| 430 | 38.86432
| 431 | 38.8721
| 432 | 39.13864
| 433 | 39.75568
| 434 | 40.81025
| 435 | 42.38554
| 436 | 44.54373
| 437 | 47.27113
| 438 | 50.55823
| 439 | 54.21947
| 440 | 57.98915
| 441 | 61.50672
| 442 | 64.35387
| 443 | 66.14394
| 444 | 66.68384
| 445 | 65.78525
| 446 | 63.46838
| 447 | 59.96561
| 448 | 55.62851
| 449 | 50.89954
| 450 | 46.23805
| 451 | 41.92279
| 452 | 38.12587
| 453 | 34.94031
| 454 | 32.3189
| 455 | 30.2047
| 456 | 28.59595
| 457 | 27.4275
| 458 | 26.66218
| 459 | 26.28841
| 460 | 26.26009
| 461 | 26.50558
| 462 | 26.99989
| 463 | 27.64991
| 464 | 28.4042
| 465 | 29.19124
| 466 | 29.92785
| 467 | 30.48724
| 468 | 30.7661
| 469 | 30.68845
| 470 | 30.19432
| 471 | 29.30229
| 472 | 28.05908
| 473 | 26.53729
| 474 | 24.83688
| 475 | 23.03092
| 476 | 21.19949
| 477 | 19.41674
| 478 | 17.75599
| 479 | 16.25108
| 480 | 14.92883
| 481 | 13.78665
| 482 | 12.81097
| 483 | 12.00166
| 484 | 11.32296
| 485 | 10.76098
| 486 | 10.32013
| 487 | 9.98131
| 488 | 9.72945
| 489 | 9.57099
| 490 | 9.48931
| 491 | 9.47298
| 492 | 9.53227
| 493 | 9.655
| 494 | 9.83395
| 495 | 10.07583
| 496 | 10.3799
| 497 | 10.74422
| 498 | 11.17865
| 499 | 11.68118
| 500 | 12.23956
| 501 | 12.86946
| 502 | 13.5563
| 503 | 14.30004
| 504 | 15.12443
| 505 | 16.04017
| 506 | 17.0507
| 507 | 18.17213
| 508 | 19.40024
| 509 | 20.74017
| 510 | 22.2194
| 511 | 23.8297
| 512 | 25.56156
| 513 | 27.44717
| 514 | 29.52075
| 515 | 31.78013
| 516 | 34.29354
| 517 | 37.05113
| 518 | 39.94929
| 519 | 42.99297
| 520 | 46.04015
| 521 | 48.87305
| 522 | 51.36079
| 523 | 53.28064
| 524 | 54.42367
| 525 | 54.64314
| 526 | 53.77908
| 527 | 51.78921
| 528 | 48.81954
| 529 | 45.05262
| 530 | 40.79174
| 531 | 36.36801
| 532 | 32.02661
| 533 | 27.96253
| 534 | 24.25093
| 535 | 20.88304
| 536 | 17.88808
| 537 | 15.30874
| 538 | 13.11658
| 539 | 11.26817
| 540 | 9.73829
| 541 | 8.47048
| 542 | 7.42207
| 543 | 6.56081
| 544 | 5.83717
| 545 | 5.22368
| 546 | 4.70454
| 547 | 4.26733
| 548 | 3.89698
| 549 | 3.58489
| 550 | 3.32148
| 551 | 3.10063
| 552 | 2.92456
| 553 | 2.77745
| 554 | 2.64922
| 555 | 2.54557
| 556 | 2.46092
| 557 | 2.39131
| 558 | 2.34319
| 559 | 2.31292
| 560 | 2.29396
| 561 | 2.29142
| 562 | 2.30184
| 563 | 2.32967
| 564 | 2.36716
| 565 | 2.42353
| 566 | 2.50135
| 567 | 2.59629
| 568 | 2.71489
| 569 | 2.85665
| 570 | 3.02286
| 571 | 3.22186
| 572 | 3.45228
| 573 | 3.71998
| 574 | 4.02928
| 575 | 4.39743
| 576 | 4.83324
| 577 | 5.35021
| 578 | 5.96637
| 579 | 6.69067
| 580 | 7.53775
| 581 | 8.53199
| 582 | 9.6781
| 583 | 11.01949
| 584 | 12.59979
| 585 | 14.43651
| 586 | 16.60599
| 587 | 19.13179
| 588 | 22.02366
| 589 | 25.34516
| 590 | 29.07151
| 591 | 33.13717
| 592 | 37.47971
| 593 | 42.12083
| 594 | 46.97962
| 595 | 51.94782
| 596 | 57.02923
| 597 | 61.95991
| 598 | 66.5382
| 599 | 70.71879
| 600 | 74.23336
| 601 | 77.05756
| 602 | 79.21582
| 603 | 80.61923
| 604 | 81.36834
| 605 | 81.59739
| 606 | 81.30502
| 607 | 80.58811
| 608 | 79.64126
| 609 | 78.41641
| 610 | 77.06718
| 611 | 75.75044
| 612 | 74.43509
| 613 | 73.2331
| 614 | 72.1822
| 615 | 71.17784
| 616 | 70.29309
| 617 | 69.60514
| 618 | 69.04639
| 619 | 68.6793
| 620 | 68.53215
| 621 | 68.47022
| 622 | 68.5572
| 623 | 68.78656
| 624 | 69.12618
| 625 | 69.58195
| 626 | 70.19048
| 627 | 70.81162
| 628 | 71.51726
| 629 | 72.31418
| 630 | 73.10923
| 631 | 73.92356
| 632 | 74.78486
| 633 | 75.54556
| 634 | 76.27627
| 635 | 77.0147
| 636 | 77.63475
| 637 | 78.2172
| 638 | 78.76734
| 639 | 79.14083
| 640 | 79.39376
| 641 | 79.56513
| 642 | 79.60056
| 643 | 79.56596
| 644 | 79.48852
| 645 | 79.23622
| 646 | 78.87691
| 647 | 78.50227
| 648 | 78.03564
| 649 | 77.53306
| 650 | 77.0567
| 651 | 76.4803
| 652 | 75.91468
| 653 | 75.41591
| 654 | 74.88235
| 655 | 74.43292
| 656 | 74.04584
| 657 | 73.64706
| 658 | 73.32153
| 659 | 73.08984
| 660 | 72.86125
| 661 | 72.75087
| 662 | 72.81388
| 663 | 72.84043
| 664 | 72.98162
| 665 | 73.24478
| 666 | 73.55091
| 667 | 73.96987
| 668 | 74.53016
| 669 | 75.0534
| 670 | 75.64663
| 671 | 76.36444
| 672 | 77.07125
| 673 | 77.80965
| 674 | 78.65094
| 675 | 79.43836
| 676 | 80.22627
| 677 | 81.04753
| 678 | 81.7962
| 679 | 82.51445
| 680 | 83.23672
| 681 | 83.76378
| 682 | 84.16014
| 683 | 84.52088
| 684 | 84.68102
| 685 | 84.68773
| 686 | 84.62234
| 687 | 84.25621
| 688 | 83.7214
| 689 | 83.04549
| 690 | 82.16145
| 691 | 81.10472
| 692 | 79.88386
| 693 | 78.52008
| 694 | 76.98694
| 695 | 75.32727
| 696 | 73.46753
| 697 | 71.55303
| 698 | 69.55313
| 699 | 67.46746
| 700 | 65.33786
| 701 | 63.21957
| 702 | 61.13087
| 703 | 59.06603
| 704 | 57.02729
| 705 | 55.01821
| 706 | 52.99384
| 707 | 51.05228
| 708 | 49.15371
| 709 | 47.32807
| 710 | 45.64921
| 711 | 44.01054
| 712 | 42.48846
| 713 | 41.06835
| 714 | 39.68725
| 715 | 38.41038
| 716 | 37.19997
| 717 | 36.05374
| 718 | 34.97163
| 719 | 33.99167
| 720 | 33.0536
| 721 | 32.2119
| 722 | 31.5005
| 723 | 30.80009
| 724 | 30.15669
| 725 | 29.57574
| 726 | 29.04281
| 727 | 28.561
| 728 | 28.16206
| 729 | 27.80307
| 730 | 27.48308
| 731 | 27.21597
| 732 | 26.99483
| 733 | 26.81022
| 734 | 26.71172
| 735 | 26.62091
| 736 | 26.56276
| 737 | 26.56424
| 738 | 26.58238
| 739 | 26.65132
| 740 | 26.78315
| 741 | 26.92822
| 742 | 27.09981
| 743 | 27.31953
| 744 | 27.56265
| 745 | 27.85002
| 746 | 28.19291
| 747 | 28.54616
| 748 | 28.93388
| 749 | 29.38109
| 750 | 29.83629
| 751 | 30.32779
| 752 | 30.85441
| 753 | 31.38216
| 754 | 31.93387
| 755 | 32.56306
| 756 | 33.18083
| 757 | 33.84656
| 758 | 34.55332
| 759 | 35.24422
| 760 | 35.96659
| 761 | 36.7167
| 762 | 37.42975
| 763 | 38.18492
| 764 | 38.95972
| 765 | 39.71555
| 766 | 40.49249
| 767 | 41.28521
| 768 | 42.07142
| 769 | 42.86078
| 770 | 43.62925
| 771 | 44.33915
| 772 | 45.0401
| 773 | 45.72689
| 774 | 46.36653
| 775 | 47.03304
| 776 | 47.66979
| 777 | 48.23206
| 778 | 48.77148
| 779 | 49.28422
| 780 | 49.71972
| 781 | 50.15135
| 782 | 50.53025
| 783 | 50.83391
| 784 | 51.1253
| 785 | 51.38499
| 786 | 51.58284
| 787 | 51.74959
| 788 | 51.89146
| 789 | 51.95132
| 790 | 51.99248
| 791 | 52.01507
| 792 | 51.9854
| 793 | 51.95459
| 794 | 51.87681
| 795 | 51.73554
| 796 | 51.6196
| 797 | 51.47884
| 798 | 51.29666
| 799 | 51.10603
| 800 | 50.92151
| 801 | 50.67538
| 802 | 50.46752
| 803 | 50.25345
| 804 | 50.02407
| 805 | 49.81738
| 806 | 49.60963
| 807 | 49.36406
| 808 | 49.12765
| 809 | 48.90595
| 810 | 48.68004
| 811 | 48.48223
| 812 | 48.29524
| 813 | 48.10401
| 814 | 47.9274
| 815 | 47.77656
| 816 | 47.61852
| 817 | 47.45723
| 818 | 47.33185
| 819 | 47.19035
| 820 | 47.10476
| 821 | 47.03671
| 822 | 46.94655
| 823 | 46.87582
| 824 | 46.80646
| 825 | 46.74932
| 826 | 46.72531
| 827 | 46.71246
| 828 | 46.68021
| 829 | 46.67887
| 830 | 46.69223
| 831 | 46.67561
| 832 | 46.71553
| 833 | 46.78072
| 834 | 46.81431
| 835 | 46.82234
| 836 | 46.89262
| 837 | 46.93896
| 838 | 47.01517
| 839 | 47.11103
| 840 | 47.17025
| 841 | 47.25649
| 842 | 47.33412
| 843 | 47.41888
| 844 | 47.54037
| 845 | 47.6349
| 846 | 47.72994
| 847 | 47.79243
| 848 | 47.89737
| 849 | 48.00669
| 850 | 48.12572
| 851 | 48.22777
| 852 | 48.28777
| 853 | 48.35388
| 854 | 48.42269
| 855 | 48.49968
| 856 | 48.58093
| 857 | 48.63581
| 858 | 48.70304
| 859 | 48.75709
| 860 | 50.00704
| 861 | 52.20914
| 862 | 52.23797
| 863 | 52.26877
| 864 | 52.3077
| 865 | 52.32967
| 866 | 52.34126
| 867 | 52.34479
| 868 | 52.34532
| 869 | 52.32986
| 870 | 52.31366
| 871 | 52.28122
| 872 | 52.25391
| 873 | 52.2262
| 874 | 52.20071
| 875 | 52.17056
| 876 | 52.14844
| 877 | 52.10889
| 878 | 52.02268
| 879 | 51.97236
| 880 | 51.95559
| 881 | 51.93887
| 882 | 51.91477
| 883 | 51.8951
| 884 | 51.87434
| 885 | 51.85142
| 886 | 51.8321
| 887 | 51.8339
| 888 | 51.85178
| 889 | 51.86627
| 890 | 51.89557
| 891 | 51.92582
| 892 | 51.96709
| 893 | 52.01949
| 894 | 52.08752
| 895 | 52.18605
| 896 | 52.29742
| 897 | 52.41877
| 898 | 52.54991
| 899 | 52.68621
| 900 | 52.84751
| 901 | 53.04281
| 902 | 53.24996
| 903 | 53.46243
| 904 | 53.69235
| 905 | 53.9493
| 906 | 54.23585
| 907 | 54.54364
| 908 | 54.8721
| 909 | 55.21717
| 910 | 55.57435
| 911 | 55.9716
| 912 | 56.40662
| 913 | 56.85629
| 914 | 57.34015
| 915 | 57.83168
| 916 | 58.33927
| 917 | 58.87947
| 918 | 59.42899
| 919 | 60.05054
| 920 | 60.71482
| 921 | 61.34292
| 922 | 61.98961
| 923 | 62.67426
| 924 | 63.40136
| 925 | 64.16831
| 926 | 64.92035
| 927 | 65.67639
| 928 | 66.47867
| 929 | 67.31987
| 930 | 68.14308
| 931 | 68.98778
| 932 | 69.8661
| 933 | 70.71683
| 934 | 71.57495
| 935 | 72.47754
| 936 | 73.38471
| 937 | 74.28602
| 938 | 75.20261
| 939 | 76.13168
| 940 | 77.07464
| 941 | 77.99645
| 942 | 78.94003
| 943 | 79.8767
| 944 | 80.79832
| 945 | 81.71164
| 946 | 82.62774
| 947 | 83.52072
| 948 | 84.36151
| 949 | 85.19744
| 950 | 86.01504
| 951 | 86.7707
| 952 | 87.50379
| 953 | 88.20458
| 954 | 88.85309
| 955 | 89.43742
| 956 | 89.95995
| 957 | 90.42493
| 958 | 90.83929
| 959 | 91.18385
| 960 | 91.4257
| 961 | 91.62611
| 962 | 91.7498
| 963 | 91.76621
| 964 | 91.7135
| 965 | 91.61982
| 966 | 91.4105
| 967 | 91.1303
| 968 | 90.79745
| 969 | 90.34603
| 970 | 89.83122
| 971 | 89.30212
| 972 | 88.64554
| 973 | 87.93998
| 974 | 87.14824
| 975 | 86.28438
| 976 | 85.43079
| 977 | 84.45308
| 978 | 83.41366
| 979 | 82.38624
| 980 | 81.24987
| 981 | 80.05244
| 982 | 78.84313
| 983 | 77.65742
| 984 | 76.35194
| 985 | 75.03848
| 986 | 73.67508
| 987 | 72.36873
| 988 | 70.97784
| 989 | 69.56143
| 990 | 68.12608
| 991 | 66.79456
| 992 | 65.30621
| 993 | 63.87819
| 994 | 62.45648
| 995 | 61.04654
| 996 | 59.72684
| 997 | 58.31459
| 998 | 56.91945
| 999 | 55.60242
| 1000 | 54.34433
| 1001 | 53.03603
| 1002 | 51.74494
| 1003 | 50.47511
| 1004 | 49.25071
| 1005 | 48.1236
| 1006 | 46.9561
| 1007 | 45.83545
| 1008 | 44.76321
| 1009 | 43.72326
| 1010 | 42.76855
| 1011 | 41.77867
| 1012 | 40.82926
| 1013 | 39.90905
| 1014 | 38.9986
| 1015 | 38.14257
| 1016 | 37.33423
| 1017 | 36.50869
| 1018 | 35.69173
| 1019 | 34.89817
| 1020 | 34.1486
| 1021 | 33.47238
| 1022 | 32.79109
| 1023 | 32.09503
| 1024 | 31.41057
| 1025 | 30.7697
| 1026 | 30.13967
| 1027 | 29.58569
| 1028 | 29.03858
| 1029 | 28.49066
| 1030 | 27.938
| 1031 | 27.38042
| 1032 | 26.85446
| 1033 | 26.3769
| 1034 | 25.95301
| 1035 | 25.50673
| 1036 | 25.08656
| 1037 | 24.61706
| 1038 | 24.22191
| 1039 | 23.84267
| 1040 | 23.47799
| 1041 | 23.15663
| 1042 | 22.85083
| 1043 | 22.53281
| 1044 | 22.21332
| 1045 | 21.8858
| 1046 | 21.58106
| 1047 | 21.29411
| 1048 | 21.06014
| 1049 | 20.85569
| 1050 | 20.63901
| 1051 | 20.40824
| 1052 | 20.19757
| 1053 | 19.98273
| 1054 | 19.75278
| 1055 | 19.55934
| 1056 | 19.3987
| 1057 | 19.26642
| 1058 | 19.11557
| 1059 | 18.95231
| 1060 | 18.79278
| 1061 | 18.61429
| 1062 | 18.46616
| 1063 | 18.33083
| 1064 | 18.2136
| 1065 | 18.13274
| 1066 | 18.03668
| 1067 | 17.95064
| 1068 | 17.86191
| 1069 | 17.75925
| 1070 | 17.68048
| 1071 | 17.58356
| 1072 | 17.47012
| 1073 | 17.39306
| 1074 | 17.33106
| 1075 | 17.3234
| 1076 | 17.27767
| 1077 | 17.2209
| 1078 | 17.19233
| 1079 | 17.13947
| 1080 | 17.06759
| 1081 | 17.04053
| 1082 | 17.02912
| 1083 | 17.04664
| 1084 | 17.0222
| 1085 | 17.01132
| 1086 | 17.01542
| 1087 | 16.99488
| 1088 | 16.94792
| 1089 | 16.95324
| 1090 | 16.97022
| 1091 | 17.02755
| 1092 | 17.0381
| 1093 | 17.05443
| 1094 | 17.05822
| 1095 | 17.06231
| 1096 | 17.04491
| 1097 | 17.0756
| 1098 | 17.09819
| 1099 | 17.12979
| 1100 | 17.21601
| 1101 | 17.25504
| 1102 | 17.29729
| 1103 | 17.34394
| 1104 | 17.37377
| 1105 | 17.35387
| 1106 | 17.41095
| 1107 | 17.43836
| 1108 | 17.49287
| 1109 | 17.60225
| 1110 | 17.6595
| 1111 | 17.7148
| 1112 | 17.77171
| 1113 | 17.82366
| 1114 | 17.8868
| 1115 | 17.94617
| 1116 | 18.02128
| 1117 | 18.0892
| 1118 | 18.16268
| 1119 | 18.23892
| 1120 | 18.29759
| 1121 | 18.37296
| 1122 | 18.43509
| 1123 | 18.5095
| 1124 | 18.58978
| 1125 | 18.68616
| 1126 | 18.80409
| 1127 | 18.82954
| 1128 | 18.8281
| 1129 | 18.88536
| 1130 | 18.95337
| 1131 | 19.07553
| 1132 | 19.1589
| 1133 | 19.22369
| 1134 | 19.26523
| 1135 | 19.33462
| 1136 | 19.42971
| 1137 | 19.51992
| 1138 | 19.57945
| 1139 | 19.64595
| 1140 | 19.74019
| 1141 | 19.8083
| 1142 | 19.86328
| 1143 | 19.94572
| 1144 | 20.01483
| 1145 | 20.08661
| 1146 | 20.13215
| 1147 | 20.15891
| 1148 | 20.22665
| 1149 | 20.28652
| 1150 | 20.35799
| 1151 | 20.46274
| 1152 | 20.52243
| 1153 | 20.58468
| 1154 | 20.63795
| 1155 | 20.67895
| 1156 | 20.69972
| 1157 | 20.75303
| 1158 | 20.79362
| 1159 | 20.83897
| 1160 | 20.89994
| 1161 | 20.98292
| 1162 | 21.04193
| 1163 | 21.0866
| 1164 | 21.13285
| 1165 | 21.17168
| 1166 | 21.22271
| 1167 | 21.26177
| 1168 | 21.29545
| 1169 | 21.34126
| 1170 | 21.37625
| 1171 | 21.4126
| 1172 | 21.4287
| 1173 | 21.42021
| 1174 | 21.45249
| 1175 | 21.50805
| 1176 | 21.55646
| 1177 | 21.58132
| 1178 | 21.60193
| 1179 | 21.63204
| 1180 | 21.65303
| 1181 | 21.67959
| 1182 | 21.70559
| 1183 | 21.7173
| 1184 | 21.75101
| 1185 | 21.77297
| 1186 | 21.80033
| 1187 | 21.82075
| 1188 | 21.83721
| 1189 | 21.84865
| 1190 | 21.85486
| 1191 | 21.87396
| 1192 | 21.8862
| 1193 | 21.91833
| 1194 | 21.97102
| 1195 | 21.98936
| 1196 | 22.00329
| 1197 | 22.00313
| 1198 | 22.00363
| 1199 | 22.04198
| 1200 | 22.088
| 1201 | 22.10778
| 1202 | 22.11286
| 1203 | 22.11532
| 1204 | 22.16546
| 1205 | 22.1832
| 1206 | 22.19146
| 1207 | 22.18246
| 1208 | 22.2038
| 1209 | 22.21724
| 1210 | 22.23518
| 1211 | 22.26096
| 1212 | 22.27982
| 1213 | 22.309
| 1214 | 22.33251
| 1215 | 22.35018
| 1216 | 22.37768
| 1217 | 22.41488
| 1218 | 22.46318
| 1219 | 22.52598
| 1220 | 22.53586
| 1221 | 22.5485
| 1222 | 22.59058
| 1223 | 22.65405
| 1224 | 22.71441
| 1225 | 22.75644
| 1226 | 22.79892
| 1227 | 22.81007
| 1228 | 22.83152
| 1229 | 22.88199
| 1230 | 22.93859
| 1231 | 22.99946
| 1232 | 23.06928
| 1233 | 23.15452
| 1234 | 23.21525
| 1235 | 23.27045
| 1236 | 23.31867
| 1237 | 23.37219
| 1238 | 23.44406
| 1239 | 23.51654
| 1240 | 23.59012
| 1241 | 23.66816
| 1242 | 23.76327
| 1243 | 23.8731
| 1244 | 23.96286
| 1245 | 24.06051
| 1246 | 24.15916
| 1247 | 24.25434
| 1248 | 24.36425
| 1249 | 24.46601
| 1250 | 24.56741
| 1251 | 24.67751
| 1252 | 24.79737
| 1253 | 24.92798
| 1254 | 25.06383
| 1255 | 25.17763
| 1256 | 25.25366
| 1257 | 25.35616
| 1258 | 25.50863
| 1259 | 25.67087
| 1260 | 25.82804
| 1261 | 25.97118
| 1262 | 26.09446
| 1263 | 26.23543
| 1264 | 26.40016
| 1265 | 26.58641
| 1266 | 26.7781
| 1267 | 26.96217
| 1268 | 27.13778
| 1269 | 27.29354
| 1270 | 27.45788
| 1271 | 27.64855
| 1272 | 27.84744
| 1273 | 28.0528
| 1274 | 28.26838
| 1275 | 28.4808
| 1276 | 28.72496
| 1277 | 28.98218
| 1278 | 29.21876
| 1279 | 29.44812
| 1280 | 29.67578
| 1281 | 29.91569
| 1282 | 30.16318
| 1283 | 30.41515
| 1284 | 30.68823
| 1285 | 30.97044
| 1286 | 31.24822
| 1287 | 31.53021
| 1288 | 31.81712
| 1289 | 32.10649
| 1290 | 32.40444
| 1291 | 32.70736
| 1292 | 33.00785
| 1293 | 33.31654
| 1294 | 33.63323
| 1295 | 33.95986
| 1296 | 34.31505
| 1297 | 34.68059
| 1298 | 35.04182
| 1299 | 35.40686
| 1300 | 35.77667
| 1301 | 36.11854
| 1302 | 36.45474
| 1303 | 36.83815
| 1304 | 37.26045
| 1305 | 37.69039
| 1306 | 38.12561
| 1307 | 38.52548
| 1308 | 38.92531
| 1309 | 39.37743
| 1310 | 39.85563
| 1311 | 40.34165
| 1312 | 40.82294
| 1313 | 41.3201
| 1314 | 41.79896
| 1315 | 42.27141
| 1316 | 42.76956
| 1317 | 43.27978
| 1318 | 43.79536
| 1319 | 44.32633
| 1320 | 44.8648
| 1321 | 45.41076
| 1322 | 45.97491
| 1323 | 46.55158
| 1324 | 47.12417
| 1325 | 47.70825
| 1326 | 48.29549
| 1327 | 48.91817
| 1328 | 49.54123
| 1329 | 50.14302
| 1330 | 50.74344
| 1331 | 51.37373
| 1332 | 51.97205
| 1333 | 52.57946
| 1334 | 53.2177
| 1335 | 53.85889
| 1336 | 54.53659
| 1337 | 55.21994
| 1338 | 55.88507
| 1339 | 56.55148
| 1340 | 57.23583
| 1341 | 57.91794
| 1342 | 58.62759
| 1343 | 59.32662
| 1344 | 60.02458
| 1345 | 60.80557
| 1346 | 61.57558
| 1347 | 62.33288
| 1348 | 63.08706
| 1349 | 63.84322
| 1350 | 64.57432
| 1351 | 65.33108
| 1352 | 66.10035
| 1353 | 66.877
| 1354 | 67.7019
| 1355 | 68.55112
| 1356 | 69.32233
| 1357 | 70.09871
| 1358 | 70.86612
| 1359 | 71.66646
| 1360 | 72.4251
| 1361 | 73.27445
| 1362 | 74.13652
| 1363 | 74.93146
| 1364 | 75.67259
| 1365 | 76.46383
| 1366 | 77.22498
| 1367 | 77.99698
| 1368 | 78.75329
| 1369 | 79.49085
| 1370 | 80.26432
| 1371 | 81.0053
| 1372 | 81.74584
| 1373 | 82.43698
| 1374 | 83.167
| 1375 | 83.9025
| 1376 | 84.64188
| 1377 | 85.26783
| 1378 | 85.90098
| 1379 | 86.584
| 1380 | 87.26661
| 1381 | 87.91871
| 1382 | 88.56099
| 1383 | 89.21617
| 1384 | 89.85671
| 1385 | 90.43882
| 1386 | 90.98841
| 1387 | 91.52794
| 1388 | 92.16032
| 1389 | 92.72597
| 1390 | 93.25839
| 1391 | 93.72643
| 1392 | 94.21029
| 1393 | 94.71397
| 1394 | 95.2065
| 1395 | 95.58111
| 1396 | 95.9553
| 1397 | 96.30739
| 1398 | 96.65349
| 1399 | 96.96719
| 1400 | 97.32125
| 1401 | 97.61377
| 1402 | 97.87328
| 1403 | 98.14155
| 1404 | 98.34851
| 1405 | 98.54858
| 1406 | 98.72751
| 1407 | 98.8535
| 1408 | 99.02615
| 1409 | 99.04509
| 1410 | 99.04914
| 1411 | 99.14014
| 1412 | 99.16893
| 1413 | 99.23654
| 1414 | 99.15287
| 1415 | 99.13409
| 1416 | 99.04346
| 1417 | 98.94774
| 1418 | 98.86298
| 1419 | 98.72327
| 1420 | 98.57038
| 1421 | 98.39649
| 1422 | 98.19455
| 1423 | 98.0079
| 1424 | 97.75974
| 1425 | 97.48135
| 1426 | 97.23174
| 1427 | 96.90825
| 1428 | 96.58429
| 1429 | 96.2526
| 1430 | 95.91385
| 1431 | 95.52787
| 1432 | 95.12765
| 1433 | 94.6976
| 1434 | 94.28059
| 1435 | 93.85681
| 1436 | 93.3985
| 1437 | 92.90681
| 1438 | 92.4263
| 1439 | 91.91294
| 1440 | 91.39765
| 1441 | 90.86937
| 1442 | 90.33512
| 1443 | 89.7802
| 1444 | 89.26987
| 1445 | 88.68268
| 1446 | 88.10452
| 1447 | 87.50717
| 1448 | 86.99798
| 1449 | 86.42156
| 1450 | 85.84939
| 1451 | 85.23589
| 1452 | 84.70521
| 1453 | 84.04431
| 1454 | 83.45335
| 1455 | 82.85783
| 1456 | 82.22826
| 1457 | 81.65049
| 1458 | 81.04105
| 1459 | 80.40787
| 1460 | 79.75577
| 1461 | 79.12593
| 1462 | 78.51819
| 1463 | 77.89886
| 1464 | 77.26949
| 1465 | 76.61924
| 1466 | 76.01418
| 1467 | 75.34553
| 1468 | 74.7072
| 1469 | 74.07364
| 1470 | 73.44031
| 1471 | 72.78229
| 1472 | 72.14596
| 1473 | 71.48774
| 1474 | 70.88097
| 1475 | 70.29038
| 1476 | 69.67307
| 1477 | 69.03379
| 1478 | 68.43637
| 1479 | 67.82543
| 1480 | 67.22113
| 1481 | 66.60808
| 1482 | 66.00968
| 1483 | 65.45799
| 1484 | 64.90245
| 1485 | 64.32522
| 1486 | 63.73754
| 1487 | 63.20559
| 1488 | 62.63042
| 1489 | 62.08636
| 1490 | 61.55701
| 1491 | 61.03203
| 1492 | 60.53735
| 1493 | 60.01918
| 1494 | 59.52767
| 1495 | 59.03407
| 1496 | 58.55799
| 1497 | 57.99409
| 1498 | 57.50409
| 1499 | 57.00329
| 1500 | 56.55708
| 1501 | 56.11217
| 1502 | 55.63084
| 1503 | 55.18523
| 1504 | 54.71023
| 1505 | 54.21135
| 1506 | 53.76473
| 1507 | 53.33988
| 1508 | 52.91335
| 1509 | 52.49235
| 1510 | 52.0589
| 1511 | 51.64569
| 1512 | 51.21544
| 1513 | 50.76659
| 1514 | 50.34918
| 1515 | 49.99223
| 1516 | 49.5875
| 1517 | 49.20278
| 1518 | 48.84463
| 1519 | 48.45
| 1520 | 48.04395
| 1521 | 47.73056
| 1522 | 47.37133
| 1523 | 47.02737
| 1524 | 46.68737
| 1525 | 46.35409
| 1526 | 46.0194
| 1527 | 45.6932
| 1528 | 45.35662
| 1529 | 45.02458
| 1530 | 44.77488
| 1531 | 44.47871
| 1532 | 44.19768
| 1533 | 43.92176
| 1534 | 43.62218
| 1535 | 43.3415
| 1536 | 43.06793
| 1537 | 42.81838
| 1538 | 42.56357
| 1539 | 42.29045
| 1540 | 42.01175
| 1541 | 41.73771
| 1542 | 41.49695
| 1543 | 41.2814
| 1544 | 41.04928
| 1545 | 40.80149
| 1546 | 40.55941
| 1547 | 40.33612
| 1548 | 40.11751
| 1549 | 39.90019
| 1550 | 39.68821
| 1551 | 39.47276
| 1552 | 39.26061
| 1553 | 39.04502
| 1554 | 38.84512
| 1555 | 38.64932
| 1556 | 38.44863
| 1557 | 38.26098
| 1558 | 38.07987
| 1559 | 37.89935
| 1560 | 37.7239
| 1561 | 37.55434
| 1562 | 37.38487
| 1563 | 37.21531
| 1564 | 37.03899
| 1565 | 36.85861
| 1566 | 36.7314
| 1567 | 36.59701
| 1568 | 36.45042
| 1569 | 36.30715
| 1570 | 36.17073
| 1571 | 36.04032
| 1572 | 35.91327
| 1573 | 35.78347
| 1574 | 35.67035
| 1575 | 35.54611
| 1576 | 35.41058
| 1577 | 35.27822
| 1578 | 35.16184
| 1579 | 35.07353
| 1580 | 34.96614
| 1581 | 34.86146
| 1582 | 34.74559
| 1583 | 34.65929
| 1584 | 34.56894
| 1585 | 34.47699
| 1586 | 34.38158
| 1587 | 34.29371
| 1588 | 34.21043
| 1589 | 34.12464
| 1590 | 34.04412
| 1591 | 33.95973
| 1592 | 33.88257
| 1593 | 33.80199
| 1594 | 33.73127
| 1595 | 33.65731
| 1596 | 33.58477
| 1597 | 33.52873
| 1598 | 33.47908
| 1599 | 33.42243
| 1600 | 33.35627
| 1601 | 33.29446
| 1602 | 33.25018
| 1603 | 33.2075
| 1604 | 33.16525
| 1605 | 33.12745
| 1606 | 33.08795
| 1607 | 33.05812
| 1608 | 33.02663
| 1609 | 32.95822
| 1610 | 32.89402
| 1611 | 32.88424
| 1612 | 32.87802
| 1613 | 32.85651
| 1614 | 32.83916
| 1615 | 32.82296
| 1616 | 32.80211
| 1617 | 32.79837
| 1618 | 32.77971
| 1619 | 32.76303
| 1620 | 32.75938
| 1621 | 32.75419
| 1622 | 32.75211
| 1623 | 32.76163
| 1624 | 32.75894
| 1625 | 32.75089
| 1626 | 32.73177
| 1627 | 32.72447
| 1628 | 32.7447
| 1629 | 32.75254
| 1630 | 32.77361
| 1631 | 32.78608
| 1632 | 32.7941
| 1633 | 32.81667
| 1634 | 32.84295
| 1635 | 32.85409
| 1636 | 32.87346
| 1637 | 32.90431
| 1638 | 32.93283
| 1639 | 32.95946
| 1640 | 32.99415
| 1641 | 33.01844
| 1642 | 33.02545
| 1643 | 33.06073
| 1644 | 33.1261
| 1645 | 33.16618
| 1646 | 33.2107
| 1647 | 33.25031
| 1648 | 33.28582
| 1649 | 33.33521
| 1650 | 33.37242
| 1651 | 33.41522
| 1652 | 33.47161
| 1653 | 33.52516
| 1654 | 33.58119
| 1655 | 33.63799
| 1656 | 33.69653
| 1657 | 33.75966
| 1658 | 33.82093
| 1659 | 33.88174
| 1660 | 33.95296
| 1661 | 34.01764
| 1662 | 34.07471
| 1663 | 34.13974
| 1664 | 34.21459
| 1665 | 34.28588
| 1666 | 34.36088
| 1667 | 34.435
| 1668 | 34.50692
| 1669 | 34.56613
| 1670 | 34.64919
| 1671 | 34.75392
| 1672 | 34.84335
| 1673 | 34.93827
| 1674 | 35.03378
| 1675 | 35.11883
| 1676 | 35.21151
| 1677 | 35.30485
| 1678 | 35.38896
| 1679 | 35.46208
| 1680 | 35.57491
| 1681 | 35.6982
| 1682 | 35.80495
| 1683 | 35.90984
| 1684 | 36.01773
| 1685 | 36.11915
| 1686 | 36.2264
| 1687 | 36.34704
| 1688 | 36.4609
| 1689 | 36.55942
| 1690 | 36.64522
| 1691 | 36.74107
| 1692 | 36.88139
| 1693 | 37.01782
| 1694 | 37.14162
| 1695 | 37.26287
| 1696 | 37.38886
| 1697 | 37.51272
| 1698 | 37.63255
| 1699 | 37.76859
| 1700 | 37.89797
| 1701 | 38.01221
| 1702 | 38.10885
| 1703 | 38.23377
| 1704 | 38.40117
| 1705 | 38.55231
| 1706 | 38.70064
| 1707 | 38.83669
| 1708 | 38.97738
| 1709 | 39.12074
| 1710 | 39.27981
| 1711 | 39.43573
| 1712 | 39.58315
| 1713 | 39.73169
| 1714 | 39.89227
| 1715 | 40.06019
| 1716 | 40.20193
| 1717 | 40.33631
| 1718 | 40.51633
| 1719 | 40.69227
| 1720 | 40.8577
| 1721 | 41.01745
| 1722 | 41.18231
| 1723 | 41.34808
| 1724 | 41.51527
| 1725 | 41.68838
| 1726 | 41.85706
| 1727 | 42.0364
| 1728 | 42.21227
| 1729 | 42.37711
| 1730 | 42.55363
| 1731 | 42.71404
| 1732 | 42.86332
| 1733 | 43.03898
| 1734 | 43.24361
| 1735 | 43.42914
| 1736 | 43.61291
| 1737 | 43.79401
| 1738 | 43.98091
| 1739 | 44.16893
| 1740 | 44.35763
| 1741 | 44.54669
| 1742 | 44.73873
| 1743 | 44.93544
| 1744 | 45.13332
| 1745 | 45.34708
| 1746 | 45.54424
| 1747 | 45.7504
| 1748 | 45.95277
| 1749 | 46.14219
| 1750 | 46.32408
| 1751 | 46.52157
| 1752 | 46.75534
| 1753 | 46.96672
| 1754 | 47.18531
| 1755 | 47.39507
| 1756 | 47.62531
| 1757 | 47.83821
| 1758 | 48.06758
| 1759 | 48.28511
| 1760 | 48.5051
| 1761 | 48.73279
| 1762 | 48.95871
| 1763 | 49.16623
| 1764 | 49.37112
| 1765 | 49.59746
| 1766 | 49.81429
| 1767 | 50.01614
| 1768 | 50.25315
| 1769 | 50.49035
| 1770 | 50.72774
| 1771 | 50.95881
| 1772 | 51.18326
| 1773 | 51.41067
| 1774 | 51.62154
| 1775 | 51.85286
| 1776 | 52.06212
| 1777 | 52.29512
| 1778 | 52.54634
| 1779 | 52.81201
| 1780 | 53.04668
| 1781 | 53.25774
| 1782 | 53.49153
| 1783 | 53.75242
| 1784 | 53.98863
| 1785 | 54.23123
| 1786 | 54.47873
| 1787 | 54.75103
| 1788 | 55.01527
| 1789 | 55.258
| 1790 | 55.49791
| 1791 | 55.73126
| 1792 | 55.97317
| 1793 | 56.21133
| 1794 | 56.48205
| 1795 | 56.73577
| 1796 | 56.98133
| 1797 | 57.26918
| 1798 | 57.57276
| 1799 | 57.79108
| 1800 | 58.01984
| 1801 | 58.28692
| 1802 | 58.53816
| 1803 | 58.80518
| 1804 | 59.0943
| 1805 | 59.35133
| 1806 | 59.61133
| 1807 | 59.83229
| 1808 | 60.08776
| 1809 | 60.31587
| 1810 | 60.56186
| 1811 | 60.85354
| 1812 | 61.09986
| 1813 | 61.35994
| 1814 | 61.61835
| 1815 | 61.90199
| 1816 | 62.12303
| 1817 | 62.38335
| 1818 | 62.61287
| 1819 | 62.88879
| 1820 | 63.13891
| 1821 | 63.42982
| 1822 | 63.71258
| 1823 | 63.96202
| 1824 | 64.20782
| 1825 | 64.45576
| 1826 | 64.72486
| 1827 | 64.99704
| 1828 | 65.25877
| 1829 | 65.52272
| 1830 | 65.81254
| 1831 | 66.05717
| 1832 | 66.32243
| 1833 | 66.5816
| 1834 | 66.85276
| 1835 | 67.07669
| 1836 | 67.33628
| 1837 | 67.62646
| 1838 | 67.89357
| 1839 | 68.1682
| 1840 | 68.5111
| 1841 | 68.70957
| 1842 | 68.95465
| 1843 | 69.23352
| 1844 | 69.42038
| 1845 | 69.69097
| 1846 | 69.9405
| 1847 | 70.27644
| 1848 | 70.57236
| 1849 | 70.7138
| 1850 | 70.99029
| 1851 | 71.23486
| 1852 | 71.53955
| 1853 | 71.78458
| 1854 | 72.01652
| 1855 | 72.23892
| 1856 | 72.46845
| 1857 | 72.73167
| 1858 | 72.95596
| 1859 | 73.22952
| 1860 | 73.48921
| 1861 | 73.7478
| 1862 | 74.01164
| 1863 | 74.24566
| 1864 | 74.45899
| 1865 | 74.72636
| 1866 | 75.00074
| 1867 | 75.2033
| 1868 | 75.44067
| 1869 | 75.65482
| 1870 | 75.90069
| 1871 | 76.17334
| 1872 | 76.4014
| 1873 | 76.70487
| 1874 | 76.93487
| 1875 | 77.17184
| 1876 | 77.42133
| 1877 | 77.63147
| 1878 | 77.87263
| 1879 | 78.09667
| 1880 | 78.32885
| 1881 | 78.60812
| 1882 | 78.83482
| 1883 | 79.04916
| 1884 | 79.25032
| 1885 | 79.49265
| 1886 | 79.69936
| 1887 | 79.91801
| 1888 | 80.13102
| 1889 | 80.35628
| 1890 | 80.54808
| 1891 | 80.80481
| 1892 | 81.00898
| 1893 | 81.21364
| 1894 | 81.42562
| 1895 | 81.64142
| 1896 | 81.81579
| 1897 | 82.02932
| 1898 | 82.21808
| 1899 | 82.42443
| 1900 | 82.62788
| 1901 | 82.82342
| 1902 | 83.01541
| 1903 | 83.20503
| 1904 | 83.38897
| 1905 | 83.61548
| 1906 | 83.80237
| 1907 | 84.01131
| 1908 | 84.22227
| 1909 | 84.42277
| 1910 | 84.61274
| 1911 | 84.77741
| 1912 | 84.9841
| 1913 | 85.19511
| 1914 | 85.394
| 1915 | 85.57451
| 1916 | 85.76024
| 1917 | 85.91256
| 1918 | 86.10066
| 1919 | 86.27844
| 1920 | 86.45399
| 1921 | 86.63697
| 1922 | 86.85229
| 1923 | 87.00837
| 1924 | 87.18246
| 1925 | 87.35794
| 1926 | 87.53877
| 1927 | 87.69421
| 1928 | 87.84726
| 1929 | 87.98707
| 1930 | 88.1546
| 1931 | 88.32716
| 1932 | 88.48131
| 1933 | 88.64752
| 1934 | 88.79735
| 1935 | 88.95522
| 1936 | 89.09094
| 1937 | 89.25005
| 1938 | 89.3675
| 1939 | 89.52948
| 1940 | 89.69112
| 1941 | 89.83838
| 1942 | 89.9523
| 1943 | 90.10936
| 1944 | 90.25324
| 1945 | 90.37803
| 1946 | 90.54475
| 1947 | 90.69058
| 1948 | 90.81924
| 1949 | 90.96836
| 1950 | 91.11056
| 1951 | 91.22883
| 1952 | 91.37775
| 1953 | 91.49952
| 1954 | 91.62679
| 1955 | 91.74878
| 1956 | 91.88801
| 1957 | 92.00053
| 1958 | 92.1035
| 1959 | 92.21886
| 1960 | 92.34893
| 1961 | 92.45967
| 1962 | 92.5705
| 1963 | 92.6767
| 1964 | 92.80164
| 1965 | 92.90625
| 1966 | 93.00954
| 1967 | 93.11825
| 1968 | 93.21637
| 1969 | 93.31131
| 1970 | 93.41032
| 1971 | 93.49579
| 1972 | 93.58824
| 1973 | 93.69643
| 1974 | 93.80104
| 1975 | 93.87859
| 1976 | 93.95358
| 1977 | 94.03
| 1978 | 94.12565
| 1979 | 94.21718
| 1980 | 94.32909
| 1981 | 94.43821
| 1982 | 94.51645
| 1983 | 94.59166
| 1984 | 94.68864
| 1985 | 94.76318
| 1986 | 94.83161
| 1987 | 94.90167
| 1988 | 94.96757
| 1989 | 95.07179
| 1990 | 95.13892
| 1991 | 95.20254
| 1992 | 95.25802
| 1993 | 95.34516
| 1994 | 95.42733
| 1995 | 95.50331
| 1996 | 95.56117
| 1997 | 95.63616
| 1998 | 95.72244
| 1999 | 95.76809
| 2000 | 95.82881
| 2001 | 95.88741
| 2002 | 95.96596
| 2003 | 96.04344
| 2004 | 96.07374
| 2005 | 96.11513
| 2006 | 96.19495
| 2007 | 96.2424
| 2008 | 96.27381
| 2009 | 96.33185
| 2010 | 96.39894
| 2011 | 96.44926
| 2012 | 96.47652
| 2013 | 96.51678
| 2014 | 96.58894
| 2015 | 96.65229
| 2016 | 96.68524
| 2017 | 96.7309
| 2018 | 96.77378
| 2019 | 96.8213
| 2020 | 96.86218
| 2021 | 96.89273
| 2022 | 96.93994
| 2023 | 96.98164
| 2024 | 97.02105
| 2025 | 97.07232
| 2026 | 97.11117
| 2027 | 97.14553
| 2028 | 97.17295
| 2029 | 97.20264
| 2030 | 97.24226
| 2031 | 97.27965
| 2032 | 97.31019
| 2033 | 97.33677
| 2034 | 97.35946
| 2035 | 97.38222
| 2036 | 97.41161
| 2037 | 97.43649
| 2038 | 97.47838
| 2039 | 97.51377
| 2040 | 97.52847
| 2041 | 97.55578
| 2042 | 97.56239
| 2043 | 97.59412
| 2044 | 97.63046
| 2045 | 97.64842
| 2046 | 97.66554
| 2047 | 97.67511
| 2048 | 97.71096
| 2049 | 97.7251
| 2050 | 97.72715
| 2051 | 97.75779
| 2052 | 97.77801
| 2053 | 97.79996
| 2054 | 97.80395
| 2055 | 97.79308
| 2056 | 97.80429
| 2057 | 97.82587
| 2058 | 97.84886
| 2059 | 97.88226
| 2060 | 97.89158
| 2061 | 97.88336
| 2062 | 97.88729
| 2063 | 97.91815
| 2064 | 97.92934
| 2065 | 97.93159
| 2066 | 97.935
| 2067 | 97.95969
| 2068 | 97.95456
| 2069 | 97.9567
| 2070 | 97.99007
| 2071 | 97.99844
| 2072 | 98.00244
| 2073 | 98.0002
| 2074 | 97.98299
| 2075 | 98.01401
| 2076 | 98.03738
| 2077 | 98.04216
| 2078 | 98.05891
| 2079 | 98.06529
| 2080 | 98.07074
| 2081 | 98.07525
| 2082 | 98.08789
| 2083 | 98.09479
| 2084 | 98.08719
| 2085 | 98.09078
| 2086 | 98.0891
| 2087 | 98.10549
| 2088 | 98.11612
| 2089 | 98.11404
| 2090 | 98.10607
| 2091 | 98.10172
| 2092 | 98.09542
| 2093 | 98.08453
| 2094 | 98.09572
| 2095 | 98.11553
| 2096 | 98.11624
| 2097 | 98.12846
| 2098 | 98.12086
| 2099 | 98.10984
| 2100 | 98.10533
| 2101 | 98.10592
| 2102 | 98.11458
| 2103 | 98.14193
| 2104 | 98.14521
| 2105 | 98.13559
| 2106 | 98.1521
| 2107 | 98.15564
| 2108 | 98.1534
| 2109 | 98.12861
| 2110 | 98.12988
| 2111 | 98.11405
| 2112 | 98.11558
| 2113 | 98.13396
| 2114 | 98.11919
| 2115 | 98.0943
| 2116 | 98.12396
| 2117 | 98.1235
| 2118 | 98.09641
| 2119 | 98.10435
| 2120 | 98.08539
| 2121 | 98.08445
| 2122 | 98.08069
| 2123 | 98.08793
| 2124 | 98.0957
| 2125 | 98.07597
| 2126 | 98.08893
| 2127 | 98.07127
| 2128 | 98.07516
| 2129 | 98.06056
| 2130 | 98.0673
| 2131 | 98.07074
| 2132 | 98.08147
| 2133 | 98.08212
| 2134 | 98.09153
| 2135 | 98.09187
| 2136 | 98.06087
| 2137 | 98.06532
| 2138 | 98.06399
| 2139 | 98.03747
| 2140 | 98.04112
| 2141 | 98.06482
| 2142 | 98.03115
| 2143 | 98.01902
| 2144 | 98.0126
| 2145 | 98.02601
| 2146 | 98.00768
| 2147 | 98.00127
| 2148 | 97.97488
| 2149 | 97.98054
| 2150 | 97.97832
| 2151 | 97.9814
| 2152 | 97.98034
| 2153 | 97.97852
| 2154 | 97.98597
| 2155 | 97.95705
| 2156 | 97.94313
| 2157 | 97.96119
| 2158 | 97.97247
| 2159 | 97.95158
| 2160 | 97.94494
| 2161 | 97.93896
| 2162 | 97.93602
| 2163 | 97.92932
| 2164 | 97.95818
| 2165 | 97.91407
| 2166 | 97.8939
| 2167 | 97.89161
| 2168 | 97.89679
| 2169 | 97.87819
| 2170 | 97.8945
| 2171 | 97.85717
| 2172 | 97.86751
| 2173 | 97.84344
| 2174 | 97.87828
| 2175 | 97.86841
| 2176 | 97.84862
| 2177 | 97.84194
| 2178 | 97.83754
| 2179 | 97.83553
| 2180 | 97.82236
| 2181 | 97.82918
| 2182 | 97.79331
| 2183 | 97.84318
| 2184 | 97.79605
| 2185 | 97.79683
| 2186 | 97.80052
| 2187 | 97.78105
| 2188 | 97.77563
| 2189 | 97.76633
| 2190 | 97.79023
| 2191 | 97.79473
| 2192 | 97.75241
| 2193 | 97.75078
| 2194 | 97.75185
| 2195 | 97.76407
| 2196 | 97.74298
| 2197 | 97.71647
| 2198 | 97.71805
| 2199 | 97.7138
| 2200 | 97.7257
| 2201 | 97.70192
| 2202 | 97.69575
| 2203 | 97.72242
| 2204 | 97.72983
| 2205 | 97.69616
| 2206 | 97.68129
| 2207 | 97.69379
| 2208 | 97.68508
| 2209 | 97.68161
| 2210 | 97.70275
| 2211 | 97.68432
| 2212 | 97.66882
| 2213 | 97.6757
| 2214 | 97.64988
| 2215 | 97.63447
| 2216 | 97.64239
| 2217 | 97.63183
| 2218 | 97.65124
| 2219 | 97.67868
| 2220 | 97.67944
| 2221 | 97.72106
| 2222 | 97.71113
| 2223 | 97.69317
| 2224 | 97.68331
| 2225 | 97.6712
| 2226 | 97.68716
| 2227 | 97.6941
| 2228 | 97.70132
| 2229 | 97.7403
| 2230 | 97.70187
| 2231 | 97.72129
| 2232 | 97.68111
| 2233 | 97.70009
| 2234 | 97.70225
| 2235 | 97.72167
| 2236 | 97.7369
| 2237 | 97.73826
| 2238 | 97.73016
| 2239 | 97.73386
| 2240 | 97.72585
| 2241 | 97.7055
| 2242 | 97.7237
| 2243 | 97.78173
| 2244 | 97.74869
| 2245 | 97.75333
| 2246 | 97.75623
| 2247 | 97.76914
| 2248 | 97.77005
| 2249 | 97.77239
| 2250 | 97.78039
| 2251 | 97.81209
| 2252 | 97.84218
| 2253 | 97.8339
| 2254 | 97.84147
| 2255 | 97.85253
| 2256 | 97.84651
| 2257 | 97.84336
| 2258 | 97.86059
| 2259 | 97.86903
| 2260 | 97.88988
| 2261 | 97.91646
| 2262 | 97.91692
| 2263 | 97.94426
| 2264 | 97.94791
| 2265 | 97.96726
| 2266 | 97.97521
| 2267 | 97.98373
| 2268 | 98.0109
| 2269 | 98.00729
| 2270 | 98.02804
| 2271 | 98.02993
| 2272 | 98.03776
| 2273 | 98.0345
| 2274 | 98.0267
| 2275 | 98.04183
| 2276 | 98.06934
| 2277 | 98.10971
| 2278 | 98.08919
| 2279 | 98.09793
| 2280 | 98.11665
| 2281 | 98.10551
| 2282 | 98.10085
| 2283 | 98.1043
| 2284 | 98.11194
| 2285 | 98.14896
| 2286 | 98.13041
| 2287 | 98.15867
| 2288 | 98.18703
| 2289 | 98.19938
| 2290 | 98.22762
| 2291 | 98.22974
| 2292 | 98.21942
| 2293 | 98.22328
| 2294 | 98.22895
| 2295 | 98.24163
| 2296 | 98.2594
| 2297 | 98.27508
| 2298 | 98.28784
| 2299 | 98.30688
| 2300 | 98.30054
| 2301 | 98.30721
| 2302 | 98.32803
| 2303 | 98.3449
| 2304 | 98.37905
| 2305 | 98.37435
| 2306 | 98.36226
| 2307 | 98.36704
| 2308 | 98.38298
| 2309 | 98.40421
| 2310 | 98.38513
| 2311 | 98.39349
| 2312 | 98.41563
| 2313 | 98.40997
| 2314 | 98.44778
| 2315 | 98.45841
| 2316 | 98.44979
| 2317 | 98.43879
| 2318 | 98.4717
| 2319 | 98.48771
| 2320 | 98.46486
| 2321 | 98.48773
| 2322 | 98.49297
| 2323 | 98.48269
| 2324 | 98.50462
| 2325 | 98.52834
| 2326 | 98.54241
| 2327 | 98.52854
| 2328 | 98.52222
| 2329 | 98.53042
| 2330 | 98.54624
| 2331 | 98.56177
| 2332 | 98.55648
| 2333 | 98.5237
| 2334 | 98.55666
| 2335 | 98.57293
| 2336 | 98.57593
| 2337 | 98.59156
| 2338 | 98.62784
| 2339 | 98.61131
| 2340 | 98.6181
| 2341 | 98.64314
| 2342 | 98.6343
| 2343 | 98.65027
| 2344 | 98.64568
| 2345 | 98.66205
| 2346 | 98.67415
| 2347 | 98.67462
| 2348 | 98.69698
| 2349 | 98.68697
| 2350 | 98.68023
| 2351 | 98.68319
| 2352 | 98.71626
| 2353 | 98.74857
| 2354 | 98.74935
| 2355 | 98.74507
| 2356 | 98.74787
| 2357 | 98.75989
| 2358 | 98.77979
| 2359 | 98.78255
| 2360 | 98.79869
| 2361 | 98.81854
| 2362 | 98.8256
| 2363 | 98.82723
| 2364 | 98.82429
| 2365 | 98.84371
| 2366 | 98.86038
| 2367 | 98.8778
| 2368 | 98.87499
| 2369 | 98.87358
| 2370 | 98.87812
| 2371 | 98.88921
| 2372 | 98.89779
| 2373 | 98.91225
| 2374 | 98.92763
| 2375 | 98.93011
| 2376 | 98.92628
| 2377 | 98.94017
| 2378 | 98.96742
| 2379 | 98.97649
| 2380 | 98.99762
| 2381 | 98.99977
| 2382 | 99.00405
| 2383 | 99.00586
| 2384 | 99.03628
| 2385 | 99.02411
| 2386 | 99.02852
| 2387 | 99.04792
| 2388 | 99.05763
| 2389 | 99.06077
| 2390 | 99.08011
| 2391 | 99.09356
| 2392 | 99.09672
| 2393 | 99.10397
| 2394 | 99.11401
| 2395 | 99.12262
| 2396 | 99.13078
| 2397 | 99.13589
| 2398 | 99.1449
| 2399 | 99.17164
| 2400 | 99.18068
| 2401 | 99.15007
| 2402 | 99.15292
| 2403 | 99.17223
| 2404 | 99.19035
| 2405 | 99.19641
| 2406 | 99.19539
| 2407 | 99.19711
| 2408 | 99.20112
| 2409 | 99.21618
| 2410 | 99.23247
| 2411 | 99.24446
| 2412 | 99.25976
| 2413 | 99.26986
| 2414 | 99.25803
| 2415 | 99.26151
| 2416 | 99.26815
| 2417 | 99.27304
| 2418 | 99.28274
| 2419 | 99.2882
| 2420 | 99.29499
| 2421 | 99.30913
| 2422 | 99.33989
| 2423 | 99.34207
| 2424 | 99.32794
| 2425 | 99.32144
| 2426 | 99.33509
| 2427 | 99.35852
| 2428 | 99.38135
| 2429 | 99.40276
| 2430 | 99.39144
| 2431 | 99.38928
| 2432 | 99.42975
| 2433 | 99.45508
| 2434 | 99.45185
| 2435 | 99.43427
| 2436 | 99.42612
| 2437 | 99.4361
| 2438 | 99.46239
| 2439 | 99.48423
| 2440 | 99.51082
| 2441 | 99.52626
| 2442 | 99.52835
| 2443 | 99.52053
| 2444 | 99.52807
| 2445 | 99.54102
| 2446 | 99.55903
| 2447 | 99.56434
| 2448 | 99.57447
| 2449 | 99.58144
| 2450 | 99.58622
| 2451 | 99.59085
| 2452 | 99.59463
| 2453 | 99.59021
| 2454 | 99.59922
| 2455 | 99.61665
| 2456 | 99.62235
| 2457 | 99.63427
| 2458 | 99.65491
| 2459 | 99.67244
| 2460 | 99.69207
| 2461 | 99.708
| 2462 | 99.7198
| 2463 | 99.71925
| 2464 | 99.7284
| 2465 | 99.71138
| 2466 | 99.70649
| 2467 | 99.71126
| 2468 | 99.71459
| 2469 | 99.72604
| 2470 | 99.72618
| 2471 | 99.72401
| 2472 | 99.72642
| 2473 | 99.73387
| 2474 | 99.72928
| 2475 | 99.7412
| 2476 | 99.75821
| 2477 | 99.77511
| 2478 | 99.78792
| 2479 | 99.77273
| 2480 | 99.76572
| 2481 | 99.76307
| 2482 | 99.76448
| 2483 | 99.76779
| 2484 | 99.77315
| 2485 | 99.76349
| 2486 | 99.78102
| 2487 | 99.80654
| 2488 | 99.80826
| 2489 | 99.76205
| 2490 | 99.71297
| 2491 | 99.76113
| 2492 | 99.78881
| 2493 | 99.83141
| 2494 | 99.84818
| 2495 | 99.81751
| 2496 | 99.82164
| 2497 | 99.83508
| 2498 | 99.84142
| 2499 | 99.85575
| 2500 | 99.85943
| 2501 | 99.85124
| 2502 | 99.85389
| 2503 | 99.86103
| 2504 | 99.85272
| 2505 | 99.85682
| 2506 | 99.8659
| 2507 | 99.84199
| 2508 | 99.84745
| 2509 | 99.87442
| 2510 | 99.88527
| 2511 | 99.88829
| 2512 | 99.91388
| 2513 | 99.87433
| 2514 | 99.86582
| 2515 | 99.86376
| 2516 | 99.8673
| 2517 | 99.86569
| 2518 | 99.86418
| 2519 | 99.8423
| 2520 | 99.84594
| 2521 | 99.84703
| 2522 | 99.8541
| 2523 | 99.86649
| 2524 | 99.85699
| 2525 | 99.84665
| 2526 | 99.81516
| 2527 | 99.78252
| 2528 | 99.77203
| 2529 | 99.75227
| 2530 | 99.72209
| 2531 | 99.7377
| 2532 | 99.79114
| 2533 | 99.78029
| 2534 | 99.73081
| 2535 | 99.74314
| 2536 | 99.76521
| 2537 | 99.70903
| 2538 | 99.72654
| 2539 | 99.72287
| 2540 | 99.71506
| 2541 | 99.68744
| 2542 | 99.62584
| 2543 | 99.64734
| 2544 | 99.61659
| 2545 | 99.58892
| 2546 | 99.56875
| 2547 | 99.55435
| 2548 | 99.5293
| 2549 | 99.58835
| 2550 | 99.6129
| 2551 | 99.62384
| 2552 | 99.66658
| 2553 | 99.67619
| 2554 | 99.66603
| 2555 | 99.61918
| 2556 | 99.54742
| 2557 | 99.4905
| 2558 | 99.40549
| 2559 | 99.32981
| 2560 | 99.22127
| 2561 | 99.16175
| 2562 | 99.13785
| 2563 | 99.10176
| 2564 | 99.0721
| 2565 | 98.99964
| 2566 | 98.9976
| 2567 | 98.98816
| 2568 | 98.93947
| 2569 | 98.99757
| 2570 | 99.01501
| 2571 | 99.12275
| 2572 | 99.17593
| 2573 | 99.17491
| 2574 | 99.15959
| 2575 | 99.09799
| 2576 | 99.03433
| 2577 | 98.94526
| 2578 | 98.84531
| 2579 | 98.85029
| 2580 | 98.78184
| 2581 | 98.75976
| 2582 | 98.75739
| 2583 | 98.68191
| 2584 | 98.56027
| 2585 | 98.47481
| 2586 | 98.42641
| 2587 | 98.38953
| 2588 | 98.42276
| 2589 | 98.44329
| 2590 | 98.46271
| 2591 | 98.49168
| 2592 | 98.53628
| 2593 | 98.55638
| 2594 | 98.61438
| 2595 | 98.65406
| 2596 | 98.70249
| 2597 | 98.70957
| 2598 | 98.70727
| 2599 | 98.71995
| 2600 | 98.69889
| 2609.239 | 99.13165
| 2619.17692 | 99.03499
| 2629.11069 | 99.12803
| 2639.31608 | 99.26392
| 2649.24142 | 99.33106
| 2659.16258 | 99.27108
| 2669.07954 | 99.05368
| 2679.26758 | 98.66074
| 2689.17597 | 98.12752
| 2699.08012 | 97.47271
| 2708.98001 | 96.73167
| 2719.15043 | 95.92162
| 2729.04163 | 95.12698
| 2739.20309 | 94.34282
| 2749.08553 | 93.644
| 2758.96363 | 93.03335
| 2769.11158 | 92.51484
| 2778.98083 | 92.12416
| 2789.11965 | 91.83803
| 2798.97999 | 91.66184
| 2809.10961 | 91.56771
| 2818.96097 | 91.53772
| 2829.08133 | 91.54307
| 2838.92365 | 91.55719
| 2849.03468 | 91.55715
| 2858.86789 | 91.52774
| 2868.96953 | 91.46436
| 2878.79357 | 91.38525
| 2888.88576 | 91.32582
| 2898.97313 | 91.36073
| 2908.78322 | 91.38837
| 2918.86103 | 91.40935
| 2928.93397 | 91.43975
| 2938.72999 | 91.47786
| 2948.79327 | 91.52532
| 2958.85164 | 91.58069
| 2968.90507 | 91.64349
| 2978.68204 | 91.71129
| 2988.72568 | 91.78739
| 2998.76434 | 91.86958
| 3008.798 | 91.95741
| 3018.82664 | 92.05047
| 3028.5794 | 92.14566
| 3038.59809 | 92.24787
| 3048.61171 | 92.35414
| 3058.62024 | 92.46411
| 3068.62368 | 92.57743
| 3078.62199 | 92.69375
| 3088.61517 | 92.81274
| 3098.60319 | 92.93409
| 3108.58605 | 93.05749
| 3118.56372 | 93.18265
| 3128.53619 | 93.30928
| 3138.50344 | 93.43713
| 3148.46546 | 93.56593
| 3158.42222 | 93.69545
| 3168.6426 | 93.82896
| 3178.58867 | 93.95921
| 3188.52943 | 94.08951
| 3198.46488 | 94.21965
| 3208.39499 | 94.34945
| 3218.58791 | 94.48222
| 3228.50715 | 94.6108
| 3238.42101 | 94.73854
| 3248.32947 | 94.8653
| 3258.50008 | 94.99431
| 3268.39754 | 95.11868
| 3278.28955 | 95.24168
| 3288.44321 | 95.36649
| 3298.32411 | 95.48643
| 3308.46634 | 95.60791
| 3318.33607 | 95.72444
| 3328.4668 | 95.84226
| 3338.32529 | 95.9551
| 3348.44444 | 96.069
| 3358.29163 | 96.17794
| 3368.39913 | 96.28775
| 3378.23495 | 96.39264
| 3388.33073 | 96.49823
| 3398.15511 | 96.59897
| 3408.23912 | 96.70028
| 3418.31712 | 96.79941
| 3428.12414 | 96.89384
| 3438.19026 | 96.98868
| 3448.25033 | 97.08136
| 3458.30433 | 97.1719
| 3468.0879 | 97.25803
| 3478.12988 | 97.34442
| 3488.16574 | 97.42875
| 3498.19545 | 97.51105
| 3508.21902 | 97.59136
| 3517.97287 | 97.66767
| 3527.98424 | 97.74417
| 3537.98939 | 97.81879
| 3547.98832 | 97.89159
| 3557.98101 | 97.9626
| 3567.96744 | 98.03187
| 3577.94759 | 98.09944
| 3587.92145 | 98.16537
| 3597.88899 | 98.22968
| 3608.11225 | 98.29405
| 3618.06695 | 98.35522
| 3628.01528 | 98.41489
| 3637.95723 | 98.4731
| 3647.89278 | 98.52987
| 3657.82191 | 98.58523
| 3668.00564 | 98.6406
| 3677.92171 | 98.69316
| 3687.8313 | 98.74434
| 3697.99493 | 98.79545
| 3707.89137 | 98.84386
| 3717.78128 | 98.89088
| 3727.92464 | 98.93767
| 3737.80128 | 98.98182
| 3747.93099 | 99.02559
| 3757.79428 | 99.0667
| 3767.91025 | 99.10725
| 3777.76013 | 99.14509
| 3787.8623 | 99.18213
| 3797.69869 | 99.21637
| 3807.78698 | 99.24951
| 3817.60982 | 99.27972
| 3827.68416 | 99.30847
| 3837.75141 | 99.33477
| 3847.81154 | 99.35844
| 3857.60687 | 99.37881
| 3867.65291 | 99.39674
| 3877.69178 | 99.41143
| 3887.72346 | 99.42265
| 3897.74794 | 99.43012
| 3907.50843 | 99.43353
| 3917.51863 | 99.43278
| 3927.52157 | 99.42738
| 3937.51723 | 99.41699
| 3947.5056 | 99.40125
| 3957.48664 | 99.37977
| 3967.46036 | 99.35213
| 3977.42671 | 99.31789
| 3987.64096 | 99.27543
| 3997.59237 | 99.22638
| 4007.53637 | 99.75481
| 4017.47295 | 99.59405
| 4027.40207 | 99.4475
| 4037.57804 | 99.31127
| 4047.49203 | 99.19148
| 4057.39852 | 99.08393
| 4067.29749 | 98.98799
| 4077.44244 | 98.90101
| 4087.32612 | 98.82674
| 4097.45536 | 98.76077
| 4107.32368 | 98.70582
| 4117.43712 | 98.65849
| 4127.29 | 98.62063
| 4137.38757 | 98.58973
| 4147.22494 | 98.56684
| 4157.30656 | 98.55028
| 4167.38008 | 98.54021
| 4177.19393 | 98.53619
| 4187.25138 | 98.53753
| 4197.30067 | 98.54395
| 4207.34178 | 98.55501
| 4217.12396 | 98.56985
| 4227.14885 | 98.58881
| 4237.16549 | 98.61118
| 4247.17388 | 98.63656
| 4257.17398 | 98.66457
| 4267.16579 | 98.69486
| 4277.14927 | 98.72707
| 4287.12442 | 98.76087
| 4297.09121 | 98.79594
| 4307.04962 | 98.83196
| 4316.99964 | 98.86865
| 4327.18967 | 98.90664
| 4337.12262 | 98.9438
| 4347.04712 | 98.98079
| 4356.96314 | 99.01736
| 4367.11825 | 99.05417
| 4377.01705 | 99.08917
| 4386.90732 | 99.12307
| 4397.03597 | 99.15645
| 4406.9089 | 99.18749
| 4417.01974 | 99.21753
| 4426.87525 | 99.24494
| 4436.96819 | 99.2709
| 4447.05205 | 99.29455
| 4456.88118 | 99.31523
| 4466.94702 | 99.33384
| 4477.00371 | 99.34969
| 4486.80628 | 99.36237
| 4496.84483 | 99.3724
| 4506.87418 | 99.37931
| 4516.89429 | 99.383
| 4526.90515 | 99.38339
| 4536.90674 | 99.38037
| 4546.89903 | 99.37389
| 4556.88202 | 99.36386
| 4566.85567 | 99.35024
| 4576.81996 | 99.33296
| 4586.77488 | 99.31198
| 4596.72041 | 99.28727
| 4606.65652 | 99.25879
| 4616.82519 | 99.22569
| 4626.74218 | 99.18951
| 4636.64969 | 99.14952
| 4646.789 | 99.10459
| 4656.67726 | 99.05685
| 4666.55599 | 99.0053
| 4676.66575 | 98.94854
| 4686.52511 | 98.88931
| 4696.61498 | 98.82473
| 4706.69476 | 98.75623
| 4716.52479 | 98.68562
| 4726.58456 | 98.60949
| 4736.63417 | 98.52957
| 4746.67359 | 98.4459
| 4756.46414 | 98.36067
| 4766.48339 | 98.26977
| 4776.49239 | 98.17531
| 4786.49112 | 98.07734
| 4796.47957 | 97.97595
| 4806.4577 | 97.87121
| 4816.42551 | 97.76319
| 4826.38296 | 97.65199
| 4836.56675 | 97.53491
| 4846.50318 | 97.4175
| 4856.4292 | 97.29717
| 4866.34478 | 97.174
| 4876.48561 | 97.04505
| 4886.38 | 96.91644
| 4896.26389 | 96.78528
| 4906.3722 | 96.64847
| 4916.46946 | 96.50922
| 4926.32121 | 96.37094
| 4936.39656 | 96.22717
| 4946.22685 | 96.08471
| 4956.28019 | 95.93688
| 4966.32236 | 95.78716
| 4976.35334 | 95.63568
| 4986.37312 | 95.48255
| 4996.14902 | 95.3315
| 5006.26596 | 95.17358
| 5016.08524 | 95.01886
| 5025.90348 | 94.86284
| 5036.47581 | 94.69349
| 5046.2919 | 94.53512
| 5056.10696 | 94.37578
| 5065.92097 | 94.21559
| 5076.48873 | 94.04223
| 5086.30057 | 93.88059
| 5096.11137 | 93.71843
| 5105.92111 | 93.55585
| 5115.72981 | 93.39295
| 5126.29184 | 93.21729
| 5136.09834 | 93.05407
| 5145.90378 | 92.89086
| 5155.70817 | 92.72776
| 5166.26555 | 92.55234
| 5176.06773 | 92.38977
| 5185.86884 | 92.22762
| 5195.66889 | 92.06596
| 5206.22158 | 91.89255
| 5216.0194 | 91.73223
| 5225.81615 | 91.5727
| 5235.61182 | 91.41403
| 5246.1598 | 91.24423
| 5255.95323 | 91.08762
| 5265.74557 | 90.93213
| 5275.53683 | 90.77783
| 5286.08006 | 90.61306
| 5295.86906 | 90.46144
| 5305.65697 | 90.31122
| 5316.19658 | 90.15106
| 5325.98222 | 90.00392
| 5335.76677 | 89.85835
| 5345.55021 | 89.71438
| 5356.085 | 89.5612
| 5365.86616 | 89.42073
| 5375.64621 | 89.282
| 5385.42515 | 89.14503
| 5395.95509 | 88.99953
| 5405.73173 | 88.86631
| 5415.50725 | 88.73491
| 5426.0335 | 88.59547
| 5435.80671 | 88.46791
| 5445.5788 | 88.34219
| 5455.34976 | 88.21831
| 5465.87109 | 88.08694
| 5475.63972 | 87.96683
| 5485.40723 | 87.8485
| 5495.92481 | 87.72303
| 5505.68997 | 87.6083
| 5515.45399 | 87.49523
| 5525.96782 | 87.37528
| 5535.72949 | 87.26551
| 5545.49001 | 87.15723
| 5555.24939 | 87.05038
| 5565.75821 | 86.9368
| 5575.51521 | 86.83263
| 5585.27107 | 86.72962
| 5595.77608 | 86.61986
| 5605.52955 | 86.51892
| 5615.28185 | 86.4188
| 5625.78305 | 86.31175
| 5635.53295 | 86.21291
| 5645.2817 | 86.11449
| 5655.77904 | 86.00878
| 5665.52537 | 85.91072
| 5675.27053 | 85.81257
| 5685.76401 | 85.70658
| 5695.50675 | 85.60768
| 5705.2483 | 85.50814
| 5714.98869 | 85.40773
| 5725.47702 | 85.29838
| 5735.21495 | 85.19549
| 5744.95171 | 85.09105
| 5755.43612 | 84.97655
| 5765.17042 | 84.8681
| 5775.65218 | 84.74869
| 5785.38401 | 84.63508
| 5795.11465 | 84.51856
| 5805.59246 | 84.38948
| 5815.32062 | 84.26595
| 5825.04758 | 84.13855
| 5835.52143 | 83.99667
| 5845.24589 | 83.86019
| 5854.96915 | 83.71881
| 5865.43901 | 83.56065
| 5875.15977 | 83.4079
| 5884.87931 | 83.24909
| 5895.34516 | 83.07083
| 5905.06219 | 82.89814
| 5914.778 | 82.71812
| 5925.23982 | 82.51556
| 5934.9531 | 82.31892
| 5945.41219 | 82.0974
| 5955.12293 | 81.88215
| 5964.83244 | 81.65719
| 5975.28746 | 81.4035
| 5984.99442 | 81.15677
| 5994.70015 | 80.89876
| 6005.15109 | 80.53061
| 6014.85425 | 80.38085
| 6025.30242 | 80.22011
| 6035.00301 | 80.07123
| 6044.70235 | 79.9226
| 6055.14641 | 79.76273
| 6064.84316 | 79.6144
| 6074.53867 | 79.46613
| 6084.97859 | 79.3065
| 6094.67149 | 79.15831
| 6105.1086 | 78.99876
| 6114.7989 | 78.85067
| 6124.48794 | 78.70267
| 6134.92088 | 78.54343
| 6144.6073 | 78.39576
| 6155.03741 | 78.23703
| 6164.7212 | 78.08998
| 6175.14847 | 77.93208
| 6184.82962 | 77.786
| 6194.50949 | 77.64054
| 6204.93255 | 77.48468
| 6214.60977 | 77.34081
| 6225.02996 | 77.18693
| 6234.70453 | 77.04515
| 6244.37781 | 76.90454
| 6254.79374 | 76.75458
| 6264.46435 | 76.6168
| 6274.87741 | 76.47017
| 6284.54533 | 76.33575
| 6294.9555 | 76.19302
| 6304.62073 | 76.06248
| 6314.28467 | 75.93399
| 6324.69053 | 75.79804
| 6334.35176 | 75.67417
| 6344.75471 | 75.54346
| 6354.41323 | 75.42469
| 6364.81326 | 75.29972
| 6374.46906 | 75.18649
| 6384.86615 | 75.06769
| 6394.51922 | 74.9604
| 6404.17098 | 74.8561
| 6414.5637 | 74.7472
| 6424.21272 | 74.64933
| 6434.60249 | 74.54753
| 6444.24876 | 74.45638
| 6454.63556 | 74.36192
| 6464.27907 | 74.2777
| 6474.6629 | 74.19079
| 6484.30364 | 74.11364
| 6494.68448 | 74.03441
| 6504.32245 | 73.96441
| 6514.7003 | 73.8929
| 6524.33548 | 73.83007
| 6533.96932 | 73.77068
| 6544.34271 | 73.71053
| 6553.97376 | 73.65819
| 6564.34414 | 73.60556
| 6573.97237 | 73.56011
| 6584.33973 | 73.51479
| 6593.96515 | 73.47599
| 6604.32947 | 73.43768
| 6613.95207 | 73.40523
| 6624.31335 | 73.37356
| 6633.93312 | 73.34709
| 6644.29135 | 73.32163
| 6653.90828 | 73.30069
| 6664.26344 | 73.28093
| 6673.87752 | 73.26503
| 6684.22961 | 73.25039
| 6693.84083 | 73.23897
| 6704.18984 | 73.22883
| 6713.7982 | 73.22127
| 6724.14412 | 73.21494
| 6733.74961 | 73.21059
| 6744.09243 | 73.20734
| 6753.69503 | 73.20548
| 6764.03475 | 73.20454
| 6774.37284 | 73.20447
| 6783.97105 | 73.205
| 6794.30603 | 73.206
| 6803.90133 | 73.20713
| 6814.23318 | 73.20835
| 6823.82557 | 73.20929
| 6834.15427 | 73.20989
| 6843.74375 | 73.20986
| 6854.0693 | 73.20897
| 6863.65585 | 73.20718
| 6873.97824 | 73.20398
| 6883.56185 | 73.19965
| 6893.88107 | 73.19332
| 6904.19865 | 73.18506
| 6913.77778 | 73.17547
| 6924.09218 | 73.16292
| 6933.66835 | 73.14902
| 6943.97955 | 73.13147
| 6953.55276 | 73.11263
| 6963.86076 | 73.08946
| 6973.43099 | 73.06515
| 6983.73579 | 73.03583
| 6994.03891 | 73.00314
| 7003.6046 | 72.96967
| 7013.90451 | 72.93021
| 7023.4672 | 72.89033
| 7033.76387 | 72.84384
| 7044.05886 | 72.79367
| 7053.61699 | 72.74378
| 7063.90873 | 72.6865
| 7073.46384 | 72.63006
| 7083.75233 | 72.56583
| 7093.30441 | 72.50307
| 7103.58964 | 72.43223
| 7113.87316 | 72.35819
| 7123.42063 | 72.28671
| 7133.70088 | 72.207
| 7143.2453 | 72.13068
| 7153.52226 | 72.04625
| 7163.79751 | 71.95982
| 7173.33728 | 71.87809
| 7183.60923 | 71.78886
| 7193.14594 | 71.70526
| 7203.41457 | 71.61488
| 7213.68149 | 71.52465
| 7223.21352 | 71.44151
| 7233.47711 | 71.35326
| 7243.73898 | 71.26699
| 7253.26631 | 71.18929
| 7263.52483 | 71.10895
| 7273.04906 | 71.03816
| 7283.30424 | 70.96685
| 7293.55768 | 70.9016
| 7303.07717 | 70.8473
| 7313.32725 | 70.79662
| 7323.57558 | 70.75513
| 7333.09033 | 70.72588
| 7343.33529 | 70.70558
| 7353.57849 | 70.69819
| 7363.08846 | 70.70413
| 7373.32828 | 70.72571
| 7383.56633 | 70.76457
| 7393.07152 | 70.81756
| 7403.30617 | 70.89445
| 7413.53905 | 70.99366
| 7423.03943 | 71.10742
| 7433.2689 | 71.25508
| 7443.49659 | 71.43085
| 7452.99214 | 71.62112
| 7463.2164 | 71.85726
| 7473.43888 | 72.12808
| 7482.92958 | 72.41275
| 7493.14861 | 72.75745
| 7503.36586 | 72.5685
| 7512.85169 | 72.52126
| 7523.06548 | 72.5253
| 7533.27747 | 72.57777
| 7542.75842 | 72.66266
| 7552.96694 | 72.78575
| 7563.17365 | 72.93463
| 7573.37856 | 73.10251
| 7582.85293 | 73.26989
| 7593.05434 | 73.45696
| 7603.25395 | 73.64578
| 7612.72338 | 73.81824
| 7622.91948 | 73.99648
| 7633.11376 | 74.16275
| 7643.30622 | 74.31311
| 7652.76901 | 74.43536
| 7662.95794 | 74.54526
| 7673.14505 | 74.62972
| 7682.60286 | 74.68309
| 7692.78643 | 74.71139
| 7702.96816 | 74.70744
| 7713.14805 | 74.66949
| 7722.59915 | 74.60247
| 7732.77549 | 74.49489
| 7742.94998 | 74.3496
| 7753.12262 | 74.1658
| 7762.56698 | 73.96013
| 7772.73605 | 73.7006
| 7782.90326 | 73.40142
| 7793.06861 | 73.06259
| 7802.5062 | 72.7126
| 7812.66796 | 72.29791
| 7822.82786 | 71.84449
| 7832.98588 | 71.35297
| 7842.41666 | 70.86308
| 7852.57108 | 70.30027
| 7862.72362 | 69.70189
| 7872.87428 | 69.069
| 7882.29821 | 68.45147
| 7892.44525 | 67.75546
| 7902.5904 | 67.02867
| 7912.73366 | 66.27249
| 7922.87504 | 65.48842
| 7932.29033 | 64.73672
| 7942.42805 | 63.90324
| 7952.56388 | 63.04651
| 7962.6978 | 62.16819
| 7972.82983 | 61.26997
| 7982.23643 | 60.4196
| 7992.36478 | 59.48787
| 8002.49122 | 58.5413
| 8012.61575 | 57.58165
| 8022.73837 | 56.61065
| 8032.13623 | 55.70036
| 8042.25515 | 54.71237
| 8052.37214 | 53.71807
| 8062.48722 | 52.71916
| 8072.60037 | 51.71728
| 8082.71159 | 50.71408
| 8092.09885 | 49.78273
| 8102.20635 | 48.78141
| 8112.31191 | 47.78331
| 8122.41554 | 46.78989
| 8132.51722 | 45.80256
| 8142.61697 | 44.8227
| 8151.99356 | 43.92065
| 8162.08955 | 42.95881
| 8172.18359 | 42.0081
| 8182.27568 | 41.06963
| 8192.36581 | 40.14448
| 8202.45399 | 39.23364
| 8212.54021 | 38.33803
| 8221.90423 | 37.52078
| 8231.98667 | 36.65691
| 8242.06714 | 35.81057
| 8252.14564 | 34.98242
| 8262.22217 | 34.17301
| 8272.29672 | 33.38285
| 8282.36931 | 32.61234
| 8292.43991 | 31.86184
| 8301.78941 | 31.1831
| 8311.85619 | 30.47186
| 8321.92099 | 29.7812
| 8331.9838 | 29.11117
| 8342.04462 | 28.46174
| 8352.10344 | 27.83282
| 8362.16028 | 27.22423
| 8372.21511 | 26.63576
| 8382.26795 | 26.0671
| 8392.31878 | 25.51787
| 8401.64991 | 25.02491
| 8411.69687 | 24.51191
| 8421.74183 | 24.01692
| 8431.78478 | 23.53934
| 8441.82571 | 23.07851
| 8451.86463 | 22.63373
| 8461.90152 | 22.20425
| 8471.9364 | 21.78927
| 8481.96926 | 21.38795
| 8492.00008 | 20.99942
| 8502.02888 | 20.62277
| 8512.05565 | 20.25708
| 8522.08039 | 19.90137
| 8532.10309 | 19.55468
| 8542.12376 | 19.21601
| 8552.14238 | 18.88435
| 8561.44356 | 18.58179
| 8571.45824 | 18.26082
| 8581.47088 | 17.94392
| 8591.48147 | 17.63009
| 8601.49 | 17.31837
| 8611.49648 | 17.00778
| 8621.50091 | 16.69742
| 8631.50327 | 16.38638
| 8641.50357 | 16.07381
| 8651.50181 | 15.75892
| 8661.49799 | 15.44095
| 8671.49209 | 15.11921
| 8681.48413 | 14.79308
| 8691.47409 | 14.46201
| 8701.46197 | 14.12556
| 8711.44778 | 13.78333
| 8721.43151 | 13.43507
| 8731.41315 | 13.0806
| 8741.39271 | 12.71987
| 8751.37018 | 12.35294
| 8761.34556 | 11.98003
| 8771.31885 | 11.60146
| 8781.29004 | 11.21772
| 8791.25914 | 10.82947
| 8801.22614 | 10.4375
| 8811.19103 | 10.04281
| 8821.15382 | 9.64656
| 8831.11451 | 9.25013
| 8841.78433 | 8.82695
| 8851.74064 | 8.43535
| 8861.69484 | 8.04907
| 8871.64693 | 7.67036
| 8881.59689 | 7.30173
| 8891.54473 | 6.94592
| 8901.49045 | 6.60597
| 8911.43404 | 6.28517
| 8921.37551 | 5.9871
| 8931.31484 | 5.71565
| 8941.25205 | 5.47502
| 8951.18711 | 5.26971
| 8961.12004 | 5.10458
| 8971.05083 | 4.98481
| 8980.97947 | 4.91596
| 8991.61493 | 4.90541
| 9001.53913 | 4.96127
| 9011.46118 | 3.67803
| 9021.38108 | 3.29492
| 9031.29882 | 2.94718
| 9041.21441 | 2.63229
| 9051.12784 | 2.34789
| 9061.03911 | 2.09171
| 9070.94821 | 1.86163
| 9080.85514 | 1.65563
| 9091.46731 | 1.45947
| 9101.36975 | 1.29741
| 9111.27002 | 1.15391
| 9121.16811 | 1.0274
| 9131.06403 | 0.91638
| 9140.95776 | 0.81945
| 9150.84931 | 0.7353
| 9160.73867 | 0.66271
| 9171.33199 | 0.59645
| 9181.21682 | 0.54424
| 9191.09946 | 0.50031
| 9200.9799 | 0.46374
| 9210.85815 | 0.43367
| 9220.73419 | 0.40934
| 9231.31322 | 0.38879
| 9241.18471 | 0.37407
| 9251.05398 | 0.36303
| 9260.92104 | 0.35511
| 9270.7859 | 0.3498
| 9280.64854 | 0.34665
| 9291.21319 | 0.3452
| 9301.07123 | 0.34525
| 9310.92706 | 0.34632
| 9320.78066 | 0.34811
| 9330.63203 | 0.35036
| 9340.48118 | 0.35285
| 9351.03136 | 0.35557
| 9360.87588 | 0.35798
| 9370.71817 | 0.36012
| 9380.55822 | 0.36188
| 9391.09864 | 0.36325
| 9400.93405 | 0.36397
| 9410.76721 | 0.36412
| 9420.59812 | 0.36366
| 9430.42679 | 0.36258
| 9440.955 | 0.36075
| 9450.77899 | 0.35844
| 9460.60073 | 0.35557
| 9470.42021 | 0.3522
| 9480.93857 | 0.34809
| 9490.75336 | 0.34387
| 9500.56589 | 0.33935
| 9510.37614 | 0.33462
| 9520.88461 | 0.32942
| 9530.69016 | 0.32456
| 9540.49343 | 0.3198
| 9550.29443 | 0.31525
| 9560.79296 | 0.31074
| 9570.58923 | 0.30701
| 9580.38321 | 0.30387
| 9590.1749 | 0.30145
| 9600.66346 | 0.29981
| 9610.45041 | 0.29932
| 9620.23506 | 0.29999
| 9630.71607 | 0.30215
| 9640.49596 | 0.30569
| 9650.27354 | 0.31086
| 9660.74697 | 0.31838
| 9670.51978 | 0.32744
| 9680.29028 | 0.33865
| 9690.05847 | 0.35218
| 9700.52182 | 0.36947
| 9710.28522 | 0.38842
| 9720.04629 | 0.41029
| 9730.50201 | 0.43722
| 9740.25827 | 0.46583
| 9750.01221 | 0.49805
| 9760.46027 | 0.53685
| 9770.20938 | 0.57732
| 9779.95616 | 0.62219
| 9790.39654 | 0.67546
| 9800.13848 | 0.73035
| 9810.57367 | 0.79507
| 9820.31076 | 0.86136
| 9830.0455 | 0.9337
| 9840.47297 | 1.01834
| 9850.20285 | 1.10444
| 9859.93037 | 1.19782
| 9870.35011 | 1.30649
| 9880.07275 | 1.41647
| 9889.79303 | 1.53523
| 9900.205 | 1.67286
| 9909.92039 | 1.81162
| 9920.32711 | 1.97206
| 9930.03759 | 2.13349
| 9939.7457 | 2.30693
| 9950.14462 | 2.50691
| 9959.84781 | 2.70763
| 9970.24144 | 2.93873
| 9979.93971 | 3.17035
| 9990.32806 | 3.43667
| 10000.02138 | 3.70324