## Reflectance
C15 AR Coating Reflectance
| Wavelength (nm) | % Reflectance - 0° AOI | % Reflectance - 10° AOI | % Reflectance - 20° AOI | % Reflectance - 30° AOI | % Reflectance - 45° AOI
| 500 | 0.1475 | 0.118 | 0.0834 | 0.1363 | 0.7025
| 501 | 0.1398 | 0.1132 | 0.0841 | 0.1395 | 0.7082
| 502 | 0.133 | 0.1093 | 0.0851 | 0.1426 | 0.7141
| 503 | 0.1272 | 0.106 | 0.0862 | 0.1456 | 0.7203
Product Raw Data | 504 | 0.1222 | 0.1033 | 0.0875 | 0.1484 | 0.7266
C15 AR Coating | 505 | 0.1179 | 0.1011 | 0.0888 | 0.1511 | 0.7332
| 506 | 0.1142 | 0.0994 | 0.0903 | 0.1537 | 0.7402
Item # | 507 | 0.1112 | 0.0981 | 0.0917 | 0.1561 | 0.7474
DISCLAIMER: The data presented here are typical. Slight variations in performance data will occur from lot to lot. Please contact Technical Support with any questions regarding the use or reliability of this data. | 508 | 0.1086 | 0.0971 | 0.0932 | 0.1585 | 0.755
| 509 | 0.1065 | 0.0964 | 0.0947 | 0.1607 | 0.763
| 510 | 0.1048 | 0.096 | 0.0962 | 0.1629 | 0.7715
| 511 | 0.1035 | 0.0957 | 0.0976 | 0.165 | 0.7803
| 512 | 0.1024 | 0.0956 | 0.099 | 0.1671 | 0.7897
| 513 | 0.1016 | 0.0957 | 0.1003 | 0.1691 | 0.7995
This data may be used in publications. However, please cite Thorlabs as the source. | 514 | 0.1009 | 0.0959 | 0.1015 | 0.1711 | 0.8098
| 515 | 0.1005 | 0.0961 | 0.1027 | 0.1731 | 0.8207
| 516 | 0.1002 | 0.0964 | 0.1039 | 0.1751 | 0.8321
Additional Information: | 517 | 0.1 | 0.0967 | 0.1049 | 0.1772 | 0.8442
| 518 | 0.0998 | 0.0971 | 0.106 | 0.1793 | 0.8568
| 519 | 0.0998 | 0.0974 | 0.1069 | 0.1816 | 0.87
| 520 | 0.0998 | 0.0978 | 0.1078 | 0.1839 | 0.8838
| 521 | 0.0998 | 0.0981 | 0.1087 | 0.1863 | 0.8983
| 522 | 0.0998 | 0.0984 | 0.1096 | 0.189 | 0.9135
| 523 | 0.0998 | 0.0987 | 0.1104 | 0.1917 | 0.9293
| 524 | 0.0998 | 0.099 | 0.1112 | 0.1947 | 0.9458
| 525 | 0.0998 | 0.0992 | 0.1121 | 0.1979 | 0.963
| 526 | 0.0998 | 0.0994 | 0.113 | 0.2014 | 0.9809
| 527 | 0.0998 | 0.0996 | 0.1139 | 0.205 | 0.9995
| 528 | 0.0998 | 0.0998 | 0.1148 | 0.209 | 1.0188
| 529 | 0.0998 | 0.1 | 0.1159 | 0.2133 | 1.0389
| 530 | 0.0997 | 0.1002 | 0.117 | 0.2179 | 1.0596
| 531 | 0.0997 | 0.1004 | 0.1183 | 0.2229 | 1.0811
| 532 | 0.0996 | 0.1006 | 0.1196 | 0.2282 | 1.1033
| 533 | 0.0996 | 0.1009 | 0.1211 | 0.2339 | 1.1263
| 534 | 0.0996 | 0.1012 | 0.1228 | 0.24 | 1.1499
| 535 | 0.0997 | 0.1015 | 0.1247 | 0.2465 | 1.1743
| 536 | 0.0997 | 0.102 | 0.1267 | 0.2534 | 1.1994
| 537 | 0.0999 | 0.1025 | 0.129 | 0.2608 | 1.2253
| 538 | 0.1001 | 0.1031 | 0.1315 | 0.2687 | 1.2518
| 539 | 0.1004 | 0.1039 | 0.1343 | 0.2771 | 1.279
| 540 | 0.1008 | 0.1048 | 0.1373 | 0.2859 | 1.307
| 541 | 0.1013 | 0.1059 | 0.1407 | 0.2953 | 1.3356
| 542 | 0.102 | 0.1071 | 0.1443 | 0.3052 | 1.3649
| 543 | 0.1028 | 0.1085 | 0.1483 | 0.3157 | 1.3949
| 544 | 0.1037 | 0.1101 | 0.1526 | 0.3267 | 1.4256
| 545 | 0.1048 | 0.112 | 0.1573 | 0.3382 | 1.4568
| 546 | 0.1062 | 0.1141 | 0.1624 | 0.3503 | 1.4888
| 547 | 0.1077 | 0.1164 | 0.1679 | 0.3631 | 1.5213
| 548 | 0.1095 | 0.119 | 0.1737 | 0.3764 | 1.5545
| 549 | 0.1115 | 0.122 | 0.1801 | 0.3902 | 1.5883
| 550 | 0.1138 | 0.1252 | 0.1868 | 0.4047 | 1.6226
| 551 | 0.1163 | 0.1287 | 0.1938 | 0.4195 | 1.6569
| 552 | 0.1192 | 0.1325 | 0.2013 | 0.4348 | 1.6917
| 553 | 0.1223 | 0.1367 | 0.2093 | 0.4507 | 1.727
| 554 | 0.1257 | 0.1412 | 0.2177 | 0.4673 | 1.7629
| 555 | 0.1294 | 0.146 | 0.2266 | 0.4844 | 1.7992
| 556 | 0.1335 | 0.1513 | 0.2359 | 0.5021 | 1.8361
| 557 | 0.1379 | 0.1569 | 0.2458 | 0.5204 | 1.8734
| 558 | 0.1427 | 0.1629 | 0.2562 | 0.5393 | 1.9111
| 559 | 0.1478 | 0.1693 | 0.2671 | 0.5589 | 1.9493
| 560 | 0.1534 | 0.1762 | 0.2785 | 0.579 | 1.9879
| 561 | 0.1593 | 0.1835 | 0.2905 | 0.5997 | 2.0269
| 562 | 0.1657 | 0.1913 | 0.303 | 0.6211 | 2.0663
| 563 | 0.1724 | 0.1995 | 0.316 | 0.643 | 2.106
| 564 | 0.1797 | 0.2082 | 0.3296 | 0.6656 | 2.1461
| 565 | 0.1873 | 0.2174 | 0.3438 | 0.6887 | 2.1865
| 566 | 0.1954 | 0.2271 | 0.3585 | 0.7124 | 2.2272
| 567 | 0.204 | 0.2372 | 0.3738 | 0.7367 | 2.2682
| 568 | 0.2131 | 0.2479 | 0.3896 | 0.7616 | 2.3095
| 569 | 0.2227 | 0.2591 | 0.406 | 0.7871 | 2.351
| 570 | 0.2327 | 0.2708 | 0.423 | 0.8131 | 2.3928
| 571 | 0.2433 | 0.2831 | 0.4406 | 0.8396 | 2.4347
| 572 | 0.2544 | 0.2959 | 0.4588 | 0.8668 | 2.4769
| 573 | 0.266 | 0.3092 | 0.4775 | 0.8944 | 2.5192
| 574 | 0.2781 | 0.323 | 0.4968 | 0.9226 | 2.5617
| 575 | 0.2907 | 0.3375 | 0.5167 | 0.9514 | 2.6043
| 576 | 0.3039 | 0.3524 | 0.5371 | 0.9806 | 2.6471
| 577 | 0.3177 | 0.368 | 0.5582 | 1.0104 | 2.6899
| 578 | 0.3319 | 0.3841 | 0.5797 | 1.0406 | 2.7328
| 579 | 0.3468 | 0.4007 | 0.6019 | 1.0713 | 2.7758
| 580 | 0.3621 | 0.4179 | 0.6246 | 1.1025 | 2.8188
| 581 | 0.3781 | 0.4357 | 0.6479 | 1.1342 | 2.8619
| 582 | 0.3945 | 0.454 | 0.6717 | 1.1663 | 2.9049
| 583 | 0.4116 | 0.4729 | 0.6961 | 1.1988 | 2.9479
| 584 | 0.4292 | 0.4923 | 0.721 | 1.2318 | 2.9909
| 585 | 0.4473 | 0.5123 | 0.7464 | 1.2652 | 3.0339
| 586 | 0.466 | 0.5329 | 0.7724 | 1.299 | 3.0768
| 587 | 0.4853 | 0.554 | 0.7989 | 1.3331 | 3.1196
| 588 | 0.5051 | 0.5757 | 0.8258 | 1.3676 | 3.1623
| 589 | 0.5255 | 0.5979 | 0.8533 | 1.4025 | 3.2048
| 590 | 0.5464 | 0.6206 | 0.8813 | 1.4378 | 3.2473
| 591 | 0.5679 | 0.6439 | 0.9098 | 1.4733 | 3.2896
| 592 | 0.5899 | 0.6677 | 0.9387 | 1.5092 | 3.3317
| 593 | 0.6124 | 0.6921 | 0.9681 | 1.5454 | 3.3736
| 594 | 0.6355 | 0.717 | 0.998 | 1.5818 | 3.4154
| 595 | 0.6591 | 0.7423 | 1.0283 | 1.6186 | 3.4569
| 596 | 0.6832 | 0.7682 | 1.0591 | 1.6556 | 3.4982
| 597 | 0.7078 | 0.7946 | 1.0902 | 1.6928 | 3.5392
| 598 | 0.733 | 0.8215 | 1.1218 | 1.7303 | 3.58
| 599 | 0.7586 | 0.8488 | 1.1538 | 1.7679 | 3.6205
| 600 | 0.7848 | 0.8766 | 1.1861 | 1.8058 | 3.6608
| 601 | 0.8114 | 0.9049 | 1.2189 | 1.8439 | 3.7007
| 602 | 0.8385 | 0.9337 | 1.252 | 1.8821 | 3.7403
| 603 | 0.8661 | 0.9629 | 1.2854 | 1.9204 | 3.7796
| 604 | 0.8941 | 0.9925 | 1.3192 | 1.9589 | 3.8186
| 605 | 0.9226 | 1.0226 | 1.3534 | 1.9976 | 3.8572
| 606 | 0.9516 | 1.053 | 1.3878 | 2.0363 | 3.8954
| 607 | 0.981 | 1.0839 | 1.4225 | 2.0751 | 3.9332
| 608 | 1.0108 | 1.1152 | 1.4576 | 2.114 | 3.9707
| 609 | 1.041 | 1.1468 | 1.4929 | 2.153 | 4.0078
| 610 | 1.0716 | 1.1789 | 1.5284 | 2.192 | 4.0444
| 611 | 1.1026 | 1.2113 | 1.5642 | 2.231 | 4.0807
| 612 | 1.134 | 1.244 | 1.6003 | 2.2701 | 4.1165
| 613 | 1.1658 | 1.2771 | 1.6365 | 2.3091 | 4.1519
| 614 | 1.198 | 1.3105 | 1.673 | 2.3482 | 4.1868
| 615 | 1.2304 | 1.3442 | 1.7096 | 2.3872 | 4.2213
| 616 | 1.2633 | 1.3782 | 1.7465 | 2.4262 | 4.2553
| 617 | 1.2964 | 1.4125 | 1.7835 | 2.4651 | 4.2888
| 618 | 1.3299 | 1.4471 | 1.8206 | 2.5039 | 4.3218
| 619 | 1.3637 | 1.4819 | 1.8579 | 2.5427 | 4.3544
| 620 | 1.3977 | 1.517 | 1.8953 | 2.5814 | 4.3864
| 621 | 1.4321 | 1.5524 | 1.9328 | 2.62 | 4.418
| 622 | 1.4667 | 1.5879 | 1.9705 | 2.6584 | 4.449
| 623 | 1.5015 | 1.6237 | 2.0082 | 2.6968 | 4.4795
| 624 | 1.5366 | 1.6597 | 2.0459 | 2.7349 | 4.5095
| 625 | 1.5719 | 1.6958 | 2.0837 | 2.7729 | 4.5389
| 626 | 1.6075 | 1.7321 | 2.1216 | 2.8108 | 4.5678
| 627 | 1.6432 | 1.7686 | 2.1595 | 2.8484 | 4.5962
| 628 | 1.6791 | 1.8052 | 2.1974 | 2.8859 | 4.624
| 629 | 1.7152 | 1.842 | 2.2353 | 2.9232 | 4.6513
| 630 | 1.7515 | 1.8789 | 2.2732 | 2.9602 | 4.678
| 631 | 1.7879 | 1.9159 | 2.3111 | 2.997 | 4.7041
| 632 | 1.8244 | 1.953 | 2.3489 | 3.0336 | 4.7296
| 633 | 1.8611 | 1.9901 | 2.3867 | 3.0699 | 4.7546
| 634 | 1.8979 | 2.0273 | 2.4244 | 3.1059 | 4.7791
| 635 | 1.9348 | 2.0646 | 2.4621 | 3.1417 | 4.8029
| 636 | 1.9718 | 2.102 | 2.4996 | 3.1772 | 4.8261
| 637 | 2.0088 | 2.1393 | 2.5371 | 3.2124 | 4.8488
| 638 | 2.0459 | 2.1767 | 2.5745 | 3.2473 | 4.8709
| 639 | 2.0831 | 2.2141 | 2.6117 | 3.2818 | 4.8924
| 640 | 2.1203 | 2.2514 | 2.6488 | 3.3161 | 4.9132
| 641 | 2.1575 | 2.2888 | 2.6857 | 3.35 | 4.9335
| 642 | 2.1947 | 2.3261 | 2.7225 | 3.3836 | 4.9532
| 643 | 2.2319 | 2.3634 | 2.7591 | 3.4168 | 4.9723
| 644 | 2.2691 | 2.4006 | 2.7956 | 3.4497 | 4.9908
| 645 | 2.3063 | 2.4377 | 2.8318 | 3.4822 | 5.0087
| 646 | 2.3435 | 2.4748 | 2.8679 | 3.5143 | 5.026
| 647 | 2.3806 | 2.5118 | 2.9037 | 3.5461 | 5.0427
| 648 | 2.4176 | 2.5487 | 2.9393 | 3.5774 | 5.0588
| 649 | 2.4546 | 2.5854 | 2.9747 | 3.6084 | 5.0743
| 650 | 2.4914 | 2.622 | 3.0099 | 3.6389 | 5.0891
| 651 | 2.5282 | 2.6585 | 3.0448 | 3.6691 | 5.1034
| 652 | 2.5649 | 2.6949 | 3.0794 | 3.6988 | 5.1171
| 653 | 2.6014 | 2.7311 | 3.1138 | 3.7281 | 5.1301
| 654 | 2.6379 | 2.7671 | 3.1478 | 3.757 | 5.1426
| 655 | 2.6742 | 2.803 | 3.1816 | 3.7855 | 5.1544
| 656 | 2.7103 | 2.8386 | 3.2151 | 3.8135 | 5.1657
| 657 | 2.7463 | 2.8741 | 3.2483 | 3.841 | 5.1763
| 658 | 2.7821 | 2.9093 | 3.2812 | 3.8681 | 5.1864
| 659 | 2.8177 | 2.9443 | 3.3137 | 3.8948 | 5.1958
| 660 | 2.8531 | 2.9791 | 3.346 | 3.9209 | 5.2047
| 661 | 2.8884 | 3.0137 | 3.3779 | 3.9467 | 5.213
| 662 | 2.9234 | 3.048 | 3.4094 | 3.9719 | 5.2206
| 663 | 2.9582 | 3.0821 | 3.4406 | 3.9967 | 5.2277
| 664 | 2.9928 | 3.1159 | 3.4714 | 4.021 | 5.2342
| 665 | 3.0271 | 3.1494 | 3.5019 | 4.0448 | 5.2401
| 666 | 3.0612 | 3.1826 | 3.532 | 4.0681 | 5.2454
| 667 | 3.095 | 3.2156 | 3.5617 | 4.091 | 5.2501
| 668 | 3.1286 | 3.2482 | 3.591 | 4.1133 | 5.2543
| 669 | 3.1619 | 3.2806 | 3.62 | 4.1351 | 5.2579
| 670 | 3.1949 | 3.3126 | 3.6485 | 4.1565 | 5.2609
| 671 | 3.2277 | 3.3443 | 3.6766 | 4.1773 | 5.2633
| 672 | 3.2601 | 3.3757 | 3.7044 | 4.1977 | 5.2651
| 673 | 3.2922 | 3.4068 | 3.7317 | 4.2175 | 5.2664
| 674 | 3.324 | 3.4375 | 3.7586 | 4.2369 | 5.2672
| 675 | 3.3555 | 3.4679 | 3.7851 | 4.2557 | 5.2674
| 676 | 3.3867 | 3.4979 | 3.8111 | 4.274 | 5.267
| 677 | 3.4176 | 3.5276 | 3.8367 | 4.2918 | 5.2661
| 678 | 3.4481 | 3.5568 | 3.8619 | 4.3091 | 5.2646
| 679 | 3.4782 | 3.5858 | 3.8867 | 4.3258 | 5.2626
| 680 | 3.508 | 3.6143 | 3.911 | 4.3421 | 5.26
| 681 | 3.5375 | 3.6425 | 3.9348 | 4.3578 | 5.2569
| 682 | 3.5666 | 3.6702 | 3.9582 | 4.3731 | 5.2533
| 683 | 3.5953 | 3.6976 | 3.9811 | 4.3878 | 5.2492
| 684 | 3.6236 | 3.7246 | 4.0036 | 4.4019 | 5.2445
| 685 | 3.6516 | 3.7511 | 4.0256 | 4.4156 | 5.2393
| 686 | 3.6791 | 3.7773 | 4.0472 | 4.4287 | 5.2336
| 687 | 3.7063 | 3.803 | 4.0683 | 4.4414 | 5.2274
| 688 | 3.7331 | 3.8284 | 4.0889 | 4.4535 | 5.2207
| 689 | 3.7595 | 3.8533 | 4.1091 | 4.4651 | 5.2135
| 690 | 3.7855 | 3.8778 | 4.1287 | 4.4761 | 5.2058
| 691 | 3.8111 | 3.9018 | 4.1479 | 4.4867 | 5.1976
| 692 | 3.8362 | 3.9255 | 4.1667 | 4.4967 | 5.1889
| 693 | 3.861 | 3.9487 | 4.1849 | 4.5063 | 5.1797
| 694 | 3.8853 | 3.9714 | 4.2027 | 4.5153 | 5.1701
| 695 | 3.9092 | 3.9937 | 4.22 | 4.5238 | 5.16
| 696 | 3.9327 | 4.0156 | 4.2368 | 4.5317 | 5.1494
| 697 | 3.9557 | 4.037 | 4.2531 | 4.5392 | 5.1383
| 698 | 3.9783 | 4.058 | 4.2689 | 4.5462 | 5.1268
| 699 | 4.0005 | 4.0785 | 4.2842 | 4.5527 | 5.1149
| 700 | 4.0222 | 4.0985 | 4.2991 | 4.5586 | 5.1025
| 701 | 4.0435 | 4.1182 | 4.3135 | 4.5641 | 5.0897
| 702 | 4.0644 | 4.1373 | 4.3274 | 4.569 | 5.0764
| 703 | 4.0848 | 4.156 | 4.3408 | 4.5735 | 5.0627
| 704 | 4.1047 | 4.1742 | 4.3537 | 4.5774 | 5.0486
| 705 | 4.1242 | 4.192 | 4.3661 | 4.5809 | 5.034
| 706 | 4.1432 | 4.2093 | 4.378 | 4.5838 | 5.0191
| 707 | 4.1618 | 4.2261 | 4.3895 | 4.5863 | 5.0037
| 708 | 4.18 | 4.2425 | 4.4004 | 4.5883 | 4.9879
| 709 | 4.1976 | 4.2584 | 4.4109 | 4.5898 | 4.9718
| 710 | 4.2148 | 4.2738 | 4.4209 | 4.5908 | 4.9552
| 711 | 4.2316 | 4.2888 | 4.4304 | 4.5914 | 4.9383
| 712 | 4.2479 | 4.3032 | 4.4394 | 4.5914 | 4.9209
| 713 | 4.2637 | 4.3173 | 4.448 | 4.591 | 4.9032
| 714 | 4.2791 | 4.3308 | 4.456 | 4.5902 | 4.8852
| 715 | 4.294 | 4.3439 | 4.4636 | 4.5888 | 4.8667
| 716 | 4.3084 | 4.3565 | 4.4707 | 4.587 | 4.848
| 717 | 4.3224 | 4.3686 | 4.4773 | 4.5848 | 4.8288
| 718 | 4.3359 | 4.3803 | 4.4835 | 4.582 | 4.8093
| 719 | 4.3489 | 4.3915 | 4.4892 | 4.5789 | 4.7895
| 720 | 4.3615 | 4.4022 | 4.4944 | 4.5752 | 4.7693
| 721 | 4.3736 | 4.4125 | 4.4991 | 4.5712 | 4.7488
| 722 | 4.3853 | 4.4223 | 4.5034 | 4.5667 | 4.728
| 723 | 4.3965 | 4.4316 | 4.5072 | 4.5617 | 4.7069
| 724 | 4.4072 | 4.4405 | 4.5105 | 4.5563 | 4.6855
| 725 | 4.4174 | 4.4489 | 4.5134 | 4.5505 | 4.6637
| 726 | 4.4272 | 4.4568 | 4.5158 | 4.5443 | 4.6417
| 727 | 4.4366 | 4.4643 | 4.5178 | 4.5376 | 4.6193
| 728 | 4.4454 | 4.4713 | 4.5193 | 4.5305 | 4.5967
| 729 | 4.4538 | 4.4778 | 4.5203 | 4.523 | 4.5738
| 730 | 4.4618 | 4.4839 | 4.5209 | 4.5151 | 4.5506
| 731 | 4.4693 | 4.4896 | 4.5211 | 4.5068 | 4.5271
| 732 | 4.4763 | 4.4947 | 4.5208 | 4.4981 | 4.5034
| 733 | 4.4829 | 4.4995 | 4.5201 | 4.4889 | 4.4794
| 734 | 4.4891 | 4.5037 | 4.5189 | 4.4794 | 4.4552
| 735 | 4.4947 | 4.5075 | 4.5173 | 4.4695 | 4.4307
| 736 | 4.5 | 4.5109 | 4.5153 | 4.4592 | 4.4059
| 737 | 4.5047 | 4.5139 | 4.5128 | 4.4486 | 4.381
| 738 | 4.5091 | 4.5163 | 4.5099 | 4.4375 | 4.3558
| 739 | 4.513 | 4.5184 | 4.5066 | 4.4261 | 4.3304
| 740 | 4.5164 | 4.52 | 4.5029 | 4.4143 | 4.3047
| 741 | 4.5194 | 4.5212 | 4.4988 | 4.4021 | 4.2789
| 742 | 4.522 | 4.5219 | 4.4942 | 4.3896 | 4.2528
| 743 | 4.5241 | 4.5222 | 4.4892 | 4.3768 | 4.2265
| 744 | 4.5258 | 4.5221 | 4.4839 | 4.3636 | 4.2001
| 745 | 4.5271 | 4.5215 | 4.4781 | 4.35 | 4.1734
| 746 | 4.5279 | 4.5206 | 4.4719 | 4.3361 | 4.1466
| 747 | 4.5283 | 4.5192 | 4.4654 | 4.3219 | 4.1196
| 748 | 4.5283 | 4.5174 | 4.4584 | 4.3073 | 4.0924
| 749 | 4.5279 | 4.5152 | 4.4511 | 4.2924 | 4.065
| 750 | 4.5271 | 4.5125 | 4.4434 | 4.2772 | 4.0375
| 751 | 4.5258 | 4.5095 | 4.4352 | 4.2617 | 4.0098
| 752 | 4.5241 | 4.506 | 4.4268 | 4.2458 | 3.982
| 753 | 4.522 | 4.5022 | 4.4179 | 4.2297 | 3.954
| 754 | 4.5195 | 4.4979 | 4.4087 | 4.2132 | 3.9259
| 755 | 4.5166 | 4.4933 | 4.3991 | 4.1965 | 3.8976
| 756 | 4.5133 | 4.4883 | 4.3892 | 4.1794 | 3.8692
| 757 | 4.5096 | 4.4828 | 4.3789 | 4.1621 | 3.8407
| 758 | 4.5055 | 4.477 | 4.3682 | 4.1445 | 3.8121
| 759 | 4.501 | 4.4708 | 4.3572 | 4.1266 | 3.7834
| 760 | 4.4962 | 4.4643 | 4.3459 | 4.1084 | 3.7545
| 761 | 4.4909 | 4.4573 | 4.3342 | 4.09 | 3.7256
| 762 | 4.4853 | 4.45 | 4.3222 | 4.0713 | 3.6966
| 763 | 4.4792 | 4.4423 | 4.3099 | 4.0524 | 3.6674
| 764 | 4.4728 | 4.4343 | 4.2972 | 4.0331 | 3.6382
| 765 | 4.4661 | 4.4259 | 4.2842 | 4.0137 | 3.6089
| 766 | 4.4589 | 4.4171 | 4.2709 | 3.994 | 3.5795
| 767 | 4.4514 | 4.408 | 4.2573 | 3.974 | 3.5501
| 768 | 4.4436 | 4.3985 | 4.2433 | 3.9539 | 3.5206
| 769 | 4.4354 | 4.3887 | 4.2291 | 3.9334 | 3.491
| 770 | 4.4268 | 4.3786 | 4.2145 | 3.9128 | 3.4614
| 771 | 4.4179 | 4.3681 | 4.1997 | 3.892 | 3.4317
| 772 | 4.4086 | 4.3572 | 4.1846 | 3.8709 | 3.402
| 773 | 4.399 | 4.3461 | 4.1691 | 3.8496 | 3.3722
| 774 | 4.389 | 4.3346 | 4.1534 | 3.8281 | 3.3424
| 775 | 4.3788 | 4.3228 | 4.1375 | 3.8064 | 3.3126
| 776 | 4.3682 | 4.3107 | 4.1212 | 3.7845 | 3.2827
| 777 | 4.3572 | 4.2983 | 4.1047 | 3.7625 | 3.2528
| 778 | 4.3459 | 4.2855 | 4.0879 | 3.7402 | 3.223
| 779 | 4.3344 | 4.2725 | 4.0708 | 3.7178 | 3.1931
| 780 | 4.3225 | 4.2591 | 4.0535 | 3.6951 | 3.1632
| 781 | 4.3102 | 4.2455 | 4.036 | 3.6723 | 3.1332
| 782 | 4.2977 | 4.2315 | 4.0181 | 3.6494 | 3.1033
| 783 | 4.2849 | 4.2173 | 4.0001 | 3.6262 | 3.0734
| 784 | 4.2718 | 4.2028 | 3.9818 | 3.603 | 3.0436
| 785 | 4.2584 | 4.188 | 3.9633 | 3.5795 | 3.0137
| 786 | 4.2446 | 4.1729 | 3.9445 | 3.5559 | 2.9838
| 787 | 4.2306 | 4.1576 | 3.9255 | 3.5322 | 2.954
| 788 | 4.2164 | 4.1419 | 3.9063 | 3.5083 | 2.9242
| 789 | 4.2018 | 4.1261 | 3.8869 | 3.4843 | 2.8945
| 790 | 4.187 | 4.1099 | 3.8672 | 3.4602 | 2.8648
| 791 | 4.1718 | 4.0935 | 3.8474 | 3.4359 | 2.8351
| 792 | 4.1565 | 4.0769 | 3.8273 | 3.4115 | 2.8055
| 793 | 4.1408 | 4.06 | 3.8071 | 3.387 | 2.7759
| 794 | 4.1249 | 4.0428 | 3.7867 | 3.3624 | 2.7464
| 795 | 4.1088 | 4.0254 | 3.766 | 3.3377 | 2.717
| 796 | 4.0924 | 4.0078 | 3.7452 | 3.3129 | 2.6876
| 797 | 4.0757 | 3.99 | 3.7242 | 3.2879 | 2.6582
| 798 | 4.0588 | 3.9719 | 3.703 | 3.2629 | 2.629
| 799 | 4.0417 | 3.9536 | 3.6816 | 3.2378 | 2.5998
| 800 | 4.0243 | 3.9351 | 3.6601 | 3.2126 | 2.5708
| 801 | 4.0076 | 3.9173 | 3.6394 | 3.1883 | 2.5427
| 802 | 3.9907 | 3.8992 | 3.6184 | 3.1638 | 2.5147
| 803 | 3.9736 | 3.881 | 3.5974 | 3.1393 | 2.4868
| 804 | 3.9562 | 3.8626 | 3.5761 | 3.1148 | 2.459
| 805 | 3.9387 | 3.844 | 3.5548 | 3.0901 | 2.4313
| 806 | 3.9209 | 3.8251 | 3.5332 | 3.0654 | 2.4036
| 807 | 3.9029 | 3.8061 | 3.5116 | 3.0406 | 2.3761
| 808 | 3.8847 | 3.7869 | 3.4898 | 3.0158 | 2.3486
| 809 | 3.8663 | 3.7676 | 3.4678 | 2.9909 | 2.3213
| 810 | 3.8478 | 3.748 | 3.4458 | 2.966 | 2.2941
| 811 | 3.829 | 3.7283 | 3.4236 | 2.941 | 2.267
| 812 | 3.81 | 3.7084 | 3.4012 | 2.916 | 2.24
| 813 | 3.7909 | 3.6883 | 3.3788 | 2.8909 | 2.2131
| 814 | 3.7716 | 3.6681 | 3.3562 | 2.8658 | 2.1863
| 815 | 3.7521 | 3.6477 | 3.3336 | 2.8407 | 2.1596
| 816 | 3.7324 | 3.6271 | 3.3108 | 2.8155 | 2.1331
| 817 | 3.7126 | 3.6064 | 3.2879 | 2.7903 | 2.1067
| 818 | 3.6926 | 3.5856 | 3.265 | 2.7651 | 2.0805
| 819 | 3.6724 | 3.5646 | 3.2419 | 2.7399 | 2.0543
| 820 | 3.6521 | 3.5434 | 3.2187 | 2.7147 | 2.0284
| 821 | 3.6316 | 3.5221 | 3.1955 | 2.6894 | 2.0025
| 822 | 3.611 | 3.5007 | 3.1722 | 2.6642 | 1.9768
| 823 | 3.5902 | 3.4792 | 3.1488 | 2.6389 | 1.9513
| 824 | 3.5693 | 3.4575 | 3.1253 | 2.6137 | 1.9258
| 825 | 3.5483 | 3.4358 | 3.1017 | 2.5884 | 1.9006
| 826 | 3.5271 | 3.4139 | 3.0781 | 2.5632 | 1.8755
| 827 | 3.5058 | 3.3918 | 3.0544 | 2.5379 | 1.8505
| 828 | 3.4844 | 3.3697 | 3.0306 | 2.5127 | 1.8258
| 829 | 3.4628 | 3.3475 | 3.0068 | 2.4875 | 1.8011
| 830 | 3.4411 | 3.3252 | 2.983 | 2.4623 | 1.7767
| 831 | 3.4193 | 3.3027 | 2.959 | 2.4372 | 1.7524
| 832 | 3.3974 | 3.2802 | 2.9351 | 2.4121 | 1.7283
| 833 | 3.3754 | 3.2576 | 2.911 | 2.387 | 1.7043
| 834 | 3.3533 | 3.2349 | 2.887 | 2.3619 | 1.6806
| 835 | 3.3311 | 3.2121 | 2.8629 | 2.3369 | 1.657
| 836 | 3.3087 | 3.1892 | 2.8388 | 2.3119 | 1.6336
| 837 | 3.2863 | 3.1662 | 2.8146 | 2.287 | 1.6103
| 838 | 3.2638 | 3.1432 | 2.7904 | 2.2621 | 1.5873
| 839 | 3.2412 | 3.1201 | 2.7662 | 2.2372 | 1.5644
| 840 | 3.2185 | 3.0969 | 2.742 | 2.2124 | 1.5418
| 841 | 3.1958 | 3.0737 | 2.7178 | 2.1877 | 1.5193
| 842 | 3.173 | 3.0504 | 2.6935 | 2.163 | 1.497
| 843 | 3.15 | 3.027 | 2.6692 | 2.1384 | 1.4749
| 844 | 3.1271 | 3.0036 | 2.645 | 2.1139 | 1.453
| 845 | 3.104 | 2.9802 | 2.6207 | 2.0894 | 1.4313
| 846 | 3.0809 | 2.9567 | 2.5964 | 2.065 | 1.4098
| 847 | 3.0577 | 2.9331 | 2.5721 | 2.0406 | 1.3885
| 848 | 3.0345 | 2.9095 | 2.5478 | 2.0163 | 1.3674
| 849 | 3.0112 | 2.8859 | 2.5236 | 1.9921 | 1.3465
| 850 | 2.9879 | 2.8622 | 2.4993 | 1.968 | 1.3258
| 851 | 2.9645 | 2.8385 | 2.4751 | 1.944 | 1.3054
| 852 | 2.9411 | 2.8148 | 2.4509 | 1.9201 | 1.2851
| 853 | 2.9176 | 2.7911 | 2.4266 | 1.8962 | 1.265
| 854 | 2.8941 | 2.7673 | 2.4025 | 1.8724 | 1.2452
| 855 | 2.8706 | 2.7435 | 2.3783 | 1.8488 | 1.2256
| 856 | 2.847 | 2.7197 | 2.3542 | 1.8252 | 1.2062
| 857 | 2.8235 | 2.6959 | 2.3301 | 1.8017 | 1.187
| 858 | 2.7998 | 2.6721 | 2.306 | 1.7783 | 1.168
| 859 | 2.7762 | 2.6482 | 2.282 | 1.755 | 1.1492
| 860 | 2.7525 | 2.6244 | 2.258 | 1.7319 | 1.1307
| 861 | 2.7289 | 2.6006 | 2.2341 | 1.7088 | 1.1124
| 862 | 2.7052 | 2.5767 | 2.2102 | 1.6858 | 1.0943
| 863 | 2.6815 | 2.5529 | 2.1863 | 1.663 | 1.0765
| 864 | 2.6578 | 2.5291 | 2.1625 | 1.6403 | 1.0588
| 865 | 2.6341 | 2.5053 | 2.1388 | 1.6176 | 1.0414
| 866 | 2.6104 | 2.4815 | 2.1151 | 1.5951 | 1.0242
| 867 | 2.5867 | 2.4577 | 2.0915 | 1.5728 | 1.0073
| 868 | 2.563 | 2.434 | 2.0679 | 1.5505 | 0.9906
| 869 | 2.5393 | 2.4102 | 2.0444 | 1.5284 | 0.9741
| 870 | 2.5156 | 2.3865 | 2.021 | 1.5064 | 0.9578
| 871 | 2.492 | 2.3628 | 1.9976 | 1.4845 | 0.9418
| 872 | 2.4683 | 2.3392 | 1.9743 | 1.4627 | 0.926
| 873 | 2.4447 | 2.3156 | 1.9511 | 1.4411 | 0.9105
| 874 | 2.4211 | 2.292 | 1.9279 | 1.4196 | 0.8952
| 875 | 2.3975 | 2.2684 | 1.9049 | 1.3983 | 0.8801
| 876 | 2.3739 | 2.2449 | 1.8819 | 1.3771 | 0.8652
| 877 | 2.3504 | 2.2215 | 1.859 | 1.356 | 0.8506
| 878 | 2.3269 | 2.1981 | 1.8361 | 1.3351 | 0.8363
| 879 | 2.3034 | 2.1747 | 1.8134 | 1.3143 | 0.8221
| 880 | 2.28 | 2.1514 | 1.7907 | 1.2936 | 0.8082
| 881 | 2.2566 | 2.1281 | 1.7682 | 1.2731 | 0.7946
| 882 | 2.2333 | 2.1049 | 1.7457 | 1.2528 | 0.7812
| 883 | 2.21 | 2.0818 | 1.7234 | 1.2326 | 0.768
| 884 | 2.1867 | 2.0587 | 1.7011 | 1.2125 | 0.7551
| 885 | 2.1635 | 2.0356 | 1.6789 | 1.1926 | 0.7424
| 886 | 2.1404 | 2.0127 | 1.6568 | 1.1728 | 0.7299
| 887 | 2.1173 | 1.9898 | 1.6349 | 1.1532 | 0.7177
| 888 | 2.0942 | 1.967 | 1.613 | 1.1338 | 0.7058
| 889 | 2.0712 | 1.9442 | 1.5912 | 1.1145 | 0.694
| 890 | 2.0483 | 1.9215 | 1.5696 | 1.0954 | 0.6826
| 891 | 2.0255 | 1.8989 | 1.5481 | 1.0764 | 0.6713
| 892 | 2.0027 | 1.8764 | 1.5266 | 1.0576 | 0.6603
| 893 | 1.98 | 1.854 | 1.5053 | 1.039 | 0.6496
| 894 | 1.9573 | 1.8316 | 1.4841 | 1.0205 | 0.6391
| 895 | 1.9347 | 1.8093 | 1.4631 | 1.0022 | 0.6288
| 896 | 1.9122 | 1.7871 | 1.4421 | 0.984 | 0.6188
| 897 | 1.8898 | 1.765 | 1.4213 | 0.9661 | 0.609
| 898 | 1.8674 | 1.743 | 1.4006 | 0.9482 | 0.5995
| 899 | 1.8452 | 1.7211 | 1.38 | 0.9306 | 0.5902
| 900 | 1.823 | 1.6992 | 1.3595 | 0.9131 | 0.5811
| 901 | 1.8023 | 1.6789 | 1.3405 | 0.8969 | 0.5729
| 902 | 1.7818 | 1.6587 | 1.3216 | 0.8808 | 0.5649
| 903 | 1.7613 | 1.6386 | 1.3027 | 0.8649 | 0.5571
| 904 | 1.7409 | 1.6185 | 1.2841 | 0.8491 | 0.5496
| 905 | 1.7205 | 1.5986 | 1.2655 | 0.8335 | 0.5422
| 906 | 1.7003 | 1.5787 | 1.247 | 0.8181 | 0.5351
| 907 | 1.6801 | 1.5589 | 1.2287 | 0.8028 | 0.5282
| 908 | 1.66 | 1.5392 | 1.2104 | 0.7876 | 0.5215
| 909 | 1.64 | 1.5196 | 1.1923 | 0.7727 | 0.515
| 910 | 1.62 | 1.5001 | 1.1744 | 0.7578 | 0.5088
| 911 | 1.6002 | 1.4807 | 1.1565 | 0.7432 | 0.5027
| 912 | 1.5804 | 1.4614 | 1.1388 | 0.7287 | 0.4969
| 913 | 1.5608 | 1.4422 | 1.1212 | 0.7143 | 0.4913
| 914 | 1.5412 | 1.4231 | 1.1037 | 0.7002 | 0.486
| 915 | 1.5217 | 1.4041 | 1.0863 | 0.6861 | 0.4808
| 916 | 1.5023 | 1.3851 | 1.0691 | 0.6723 | 0.4759
| 917 | 1.483 | 1.3663 | 1.052 | 0.6586 | 0.4712
| 918 | 1.4638 | 1.3476 | 1.035 | 0.6451 | 0.4667
| 919 | 1.4447 | 1.3291 | 1.0182 | 0.6317 | 0.4624
| 920 | 1.4257 | 1.3106 | 1.0015 | 0.6185 | 0.4583
| 921 | 1.4068 | 1.2922 | 0.9849 | 0.6055 | 0.4545
| 922 | 1.388 | 1.2739 | 0.9685 | 0.5926 | 0.4508
| 923 | 1.3693 | 1.2558 | 0.9522 | 0.5799 | 0.4474
| 924 | 1.3507 | 1.2377 | 0.936 | 0.5674 | 0.4442
| 925 | 1.3322 | 1.2198 | 0.92 | 0.5551 | 0.4412
| 926 | 1.3139 | 1.202 | 0.9041 | 0.5429 | 0.4385
| 927 | 1.2956 | 1.1843 | 0.8884 | 0.5308 | 0.4359
| 928 | 1.2774 | 1.1667 | 0.8728 | 0.519 | 0.4336
| 929 | 1.2594 | 1.1493 | 0.8573 | 0.5073 | 0.4314
| 930 | 1.2414 | 1.132 | 0.842 | 0.4958 | 0.4295
| 931 | 1.2236 | 1.1147 | 0.8268 | 0.4845 | 0.4278
| 932 | 1.2059 | 1.0976 | 0.8118 | 0.4733 | 0.4263
| 933 | 1.1883 | 1.0807 | 0.7969 | 0.4623 | 0.4251
| 934 | 1.1708 | 1.0638 | 0.7821 | 0.4515 | 0.424
| 935 | 1.1534 | 1.0471 | 0.7675 | 0.4408 | 0.4231
| 936 | 1.1362 | 1.0305 | 0.7531 | 0.4303 | 0.4225
| 937 | 1.1191 | 1.0141 | 0.7388 | 0.42 | 0.4221
| 938 | 1.1021 | 0.9977 | 0.7246 | 0.4099 | 0.4218
| 939 | 1.0852 | 0.9815 | 0.7106 | 0.3999 | 0.4218
| 940 | 1.0684 | 0.9654 | 0.6967 | 0.3901 | 0.422
| 941 | 1.0518 | 0.9495 | 0.683 | 0.3805 | 0.4224
| 942 | 1.0353 | 0.9337 | 0.6694 | 0.3711 | 0.423
| 943 | 1.0189 | 0.918 | 0.656 | 0.3618 | 0.4238
| 944 | 1.0026 | 0.9024 | 0.6428 | 0.3527 | 0.4248
| 945 | 0.9865 | 0.887 | 0.6296 | 0.3438 | 0.426
| 946 | 0.9705 | 0.8717 | 0.6167 | 0.335 | 0.4274
| 947 | 0.9546 | 0.8566 | 0.6039 | 0.3265 | 0.4291
| 948 | 0.9389 | 0.8416 | 0.5912 | 0.3181 | 0.4309
| 949 | 0.9232 | 0.8267 | 0.5787 | 0.3099 | 0.4329
| 950 | 0.9078 | 0.812 | 0.5664 | 0.3018 | 0.4351
| 951 | 0.8924 | 0.7974 | 0.5542 | 0.2939 | 0.4375
| 952 | 0.8772 | 0.7829 | 0.5422 | 0.2862 | 0.4402
| 953 | 0.8621 | 0.7686 | 0.5303 | 0.2787 | 0.443
| 954 | 0.8472 | 0.7544 | 0.5186 | 0.2714 | 0.446
| 955 | 0.8323 | 0.7404 | 0.507 | 0.2642 | 0.4492
| 956 | 0.8177 | 0.7265 | 0.4956 | 0.2572 | 0.4526
| 957 | 0.8031 | 0.7128 | 0.4843 | 0.2503 | 0.4562
| 958 | 0.7887 | 0.6991 | 0.4733 | 0.2437 | 0.46
| 959 | 0.7745 | 0.6857 | 0.4623 | 0.2372 | 0.464
| 960 | 0.7603 | 0.6724 | 0.4515 | 0.2309 | 0.4682
| 961 | 0.7463 | 0.6592 | 0.4409 | 0.2248 | 0.4726
| 962 | 0.7325 | 0.6462 | 0.4305 | 0.2188 | 0.4771
| 963 | 0.7188 | 0.6333 | 0.4202 | 0.213 | 0.4819
| 964 | 0.7052 | 0.6205 | 0.41 | 0.2074 | 0.4868
| 965 | 0.6918 | 0.6079 | 0.4 | 0.202 | 0.4919
| 966 | 0.6785 | 0.5955 | 0.3902 | 0.1967 | 0.4973
| 967 | 0.6654 | 0.5832 | 0.3805 | 0.1916 | 0.5028
| 968 | 0.6524 | 0.5711 | 0.371 | 0.1867 | 0.5084
| 969 | 0.6395 | 0.5591 | 0.3617 | 0.182 | 0.5143
| 970 | 0.6268 | 0.5472 | 0.3525 | 0.1774 | 0.5204
| 971 | 0.6142 | 0.5355 | 0.3435 | 0.173 | 0.5266
| 972 | 0.6018 | 0.5239 | 0.3346 | 0.1688 | 0.533
| 973 | 0.5895 | 0.5125 | 0.3259 | 0.1647 | 0.5396
| 974 | 0.5774 | 0.5013 | 0.3174 | 0.1609 | 0.5464
| 975 | 0.5654 | 0.4902 | 0.309 | 0.1571 | 0.5533
| 976 | 0.5536 | 0.4792 | 0.3008 | 0.1536 | 0.5605
| 977 | 0.5419 | 0.4684 | 0.2927 | 0.1502 | 0.5678
| 978 | 0.5304 | 0.4578 | 0.2848 | 0.147 | 0.5753
| 979 | 0.519 | 0.4473 | 0.2771 | 0.144 | 0.5829
| 980 | 0.5077 | 0.4369 | 0.2695 | 0.1411 | 0.5907
| 981 | 0.4966 | 0.4267 | 0.2621 | 0.1385 | 0.5987
| 982 | 0.4857 | 0.4167 | 0.2548 | 0.1359 | 0.6069
| 983 | 0.4749 | 0.4068 | 0.2477 | 0.1336 | 0.6152
| 984 | 0.4642 | 0.3971 | 0.2408 | 0.1314 | 0.6237
| 985 | 0.4537 | 0.3875 | 0.234 | 0.1294 | 0.6324
| 986 | 0.4434 | 0.3781 | 0.2274 | 0.1275 | 0.6413
| 987 | 0.4332 | 0.3688 | 0.2209 | 0.1258 | 0.6503
| 988 | 0.4231 | 0.3597 | 0.2147 | 0.1243 | 0.6594
| 989 | 0.4132 | 0.3507 | 0.2085 | 0.123 | 0.6688
| 990 | 0.4035 | 0.3419 | 0.2026 | 0.1218 | 0.6783
| 991 | 0.3939 | 0.3332 | 0.1967 | 0.1208 | 0.6879
| 992 | 0.3844 | 0.3247 | 0.1911 | 0.1199 | 0.6978
| 993 | 0.3751 | 0.3164 | 0.1856 | 0.1192 | 0.7077
| 994 | 0.366 | 0.3082 | 0.1803 | 0.1187 | 0.7179
| 995 | 0.357 | 0.3001 | 0.1751 | 0.1183 | 0.7282
| 996 | 0.3481 | 0.2922 | 0.1701 | 0.1181 | 0.7386
| 997 | 0.3394 | 0.2845 | 0.1652 | 0.1181 | 0.7492
| 998 | 0.3309 | 0.2769 | 0.1605 | 0.1182 | 0.76
| 999 | 0.3225 | 0.2695 | 0.156 | 0.1185 | 0.7709
| 1000 | 0.3143 | 0.2622 | 0.1516 | 0.1189 | 0.782
| 1001 | 0.3062 | 0.255 | 0.1474 | 0.1195 | 0.7932
| 1002 | 0.2983 | 0.2481 | 0.1433 | 0.1203 | 0.8045
| 1003 | 0.2905 | 0.2413 | 0.1394 | 0.1212 | 0.816
| 1004 | 0.2828 | 0.2346 | 0.1357 | 0.1223 | 0.8277
| 1005 | 0.2754 | 0.2281 | 0.1321 | 0.1235 | 0.8395
| 1006 | 0.268 | 0.2217 | 0.1287 | 0.1249 | 0.8515
| 1007 | 0.2609 | 0.2155 | 0.1254 | 0.1265 | 0.8636
| 1008 | 0.2538 | 0.2095 | 0.1223 | 0.1282 | 0.8758
| 1009 | 0.247 | 0.2036 | 0.1193 | 0.1301 | 0.8882
| 1010 | 0.2403 | 0.1978 | 0.1165 | 0.1321 | 0.9007
| 1011 | 0.2337 | 0.1923 | 0.1138 | 0.1343 | 0.9133
| 1012 | 0.2273 | 0.1868 | 0.1113 | 0.1366 | 0.9261
| 1013 | 0.221 | 0.1815 | 0.109 | 0.1391 | 0.9391
| 1014 | 0.2149 | 0.1764 | 0.1068 | 0.1417 | 0.9521
| 1015 | 0.2089 | 0.1714 | 0.1048 | 0.1445 | 0.9653
| 1016 | 0.2031 | 0.1666 | 0.1029 | 0.1474 | 0.9787
| 1017 | 0.1975 | 0.1619 | 0.1012 | 0.1505 | 0.9921
| 1018 | 0.1919 | 0.1574 | 0.0996 | 0.1538 | 1.0057
| 1019 | 0.1866 | 0.153 | 0.0982 | 0.1571 | 1.0195
| 1020 | 0.1814 | 0.1488 | 0.0969 | 0.1607 | 1.0333
| 1021 | 0.1763 | 0.1447 | 0.0958 | 0.1644 | 1.0473
| 1022 | 0.1714 | 0.1408 | 0.0948 | 0.1682 | 1.0614
| 1023 | 0.1667 | 0.1371 | 0.094 | 0.1722 | 1.0757
| 1024 | 0.162 | 0.1334 | 0.0933 | 0.1763 | 1.0901
| 1025 | 0.1576 | 0.13 | 0.0928 | 0.1806 | 1.1045
| 1026 | 0.1533 | 0.1267 | 0.0925 | 0.185 | 1.1192
| 1027 | 0.1491 | 0.1235 | 0.0922 | 0.1895 | 1.1339
| 1028 | 0.1451 | 0.1205 | 0.0922 | 0.1942 | 1.1487
| 1029 | 0.1412 | 0.1176 | 0.0923 | 0.1991 | 1.1637
| 1030 | 0.1375 | 0.1149 | 0.0925 | 0.2041 | 1.1788
| 1031 | 0.134 | 0.1123 | 0.0929 | 0.2092 | 1.194
| 1032 | 0.1306 | 0.1099 | 0.0934 | 0.2145 | 1.2093
| 1033 | 0.1273 | 0.1076 | 0.094 | 0.2199 | 1.2248
| 1034 | 0.1242 | 0.1055 | 0.0949 | 0.2254 | 1.2403
| 1035 | 0.1212 | 0.1035 | 0.0958 | 0.2311 | 1.256
| 1036 | 0.1184 | 0.1017 | 0.0969 | 0.2369 | 1.2718
| 1037 | 0.1157 | 0.1 | 0.0982 | 0.2429 | 1.2877
| 1038 | 0.1131 | 0.0984 | 0.0995 | 0.249 | 1.3037
| 1039 | 0.1107 | 0.097 | 0.1011 | 0.2552 | 1.3198
| 1040 | 0.1085 | 0.0958 | 0.1028 | 0.2616 | 1.336
| 1041 | 0.1064 | 0.0947 | 0.1046 | 0.2681 | 1.3523
| 1042 | 0.1044 | 0.0937 | 0.1065 | 0.2747 | 1.3687
| 1043 | 0.1026 | 0.0929 | 0.1086 | 0.2815 | 1.3852
| 1044 | 0.101 | 0.0922 | 0.1109 | 0.2884 | 1.4019
| 1045 | 0.0994 | 0.0917 | 0.1133 | 0.2954 | 1.4186
| 1046 | 0.0981 | 0.0913 | 0.1158 | 0.3025 | 1.4354
| 1047 | 0.0968 | 0.091 | 0.1184 | 0.3098 | 1.4523
| 1048 | 0.0957 | 0.0909 | 0.1212 | 0.3172 | 1.4694
| 1049 | 0.0948 | 0.091 | 0.1242 | 0.3248 | 1.4865
| 1050 | 0.094 | 0.0911 | 0.1272 | 0.3325 | 1.5037
| 1051 | 0.0933 | 0.0915 | 0.1304 | 0.3402 | 1.521
| 1052 | 0.0928 | 0.0919 | 0.1338 | 0.3482 | 1.5384
| 1053 | 0.0924 | 0.0925 | 0.1373 | 0.3562 | 1.5559
| 1054 | 0.0921 | 0.0932 | 0.1409 | 0.3644 | 1.5735
| 1055 | 0.092 | 0.0941 | 0.1446 | 0.3727 | 1.5912
| 1056 | 0.0921 | 0.0951 | 0.1485 | 0.3811 | 1.609
| 1057 | 0.0922 | 0.0963 | 0.1525 | 0.3896 | 1.6269
| 1058 | 0.0925 | 0.0976 | 0.1566 | 0.3983 | 1.6448
| 1059 | 0.093 | 0.099 | 0.1609 | 0.4071 | 1.6629
| 1060 | 0.0936 | 0.1005 | 0.1653 | 0.416 | 1.681
| 1061 | 0.0943 | 0.1022 | 0.1699 | 0.425 | 1.6992
| 1062 | 0.0952 | 0.1041 | 0.1745 | 0.4341 | 1.7175
| 1063 | 0.0962 | 0.106 | 0.1793 | 0.4434 | 1.7359
| 1064 | 0.0973 | 0.1081 | 0.1842 | 0.4527 | 1.7543
| 1065 | 0.0985 | 0.1104 | 0.1893 | 0.4622 | 1.7728
| 1066 | 0.0999 | 0.1127 | 0.1945 | 0.4718 | 1.7915
| 1067 | 0.1015 | 0.1152 | 0.1998 | 0.4815 | 1.8102
| 1068 | 0.1031 | 0.1178 | 0.2052 | 0.4913 | 1.8289
| 1069 | 0.1049 | 0.1206 | 0.2108 | 0.5013 | 1.8478
| 1070 | 0.1069 | 0.1235 | 0.2164 | 0.5113 | 1.8667
| 1071 | 0.1089 | 0.1265 | 0.2222 | 0.5215 | 1.8857
| 1072 | 0.1111 | 0.1297 | 0.2282 | 0.5317 | 1.9048
| 1073 | 0.1135 | 0.1329 | 0.2342 | 0.5421 | 1.9239
| 1074 | 0.1159 | 0.1363 | 0.2404 | 0.5526 | 1.9431
| 1075 | 0.1185 | 0.1399 | 0.2467 | 0.5632 | 1.9624
| 1076 | 0.1212 | 0.1435 | 0.2531 | 0.5739 | 1.9818
| 1077 | 0.1241 | 0.1473 | 0.2596 | 0.5847 | 2.0012
| 1078 | 0.127 | 0.1513 | 0.2663 | 0.5956 | 2.0207
| 1079 | 0.1301 | 0.1553 | 0.273 | 0.6066 | 2.0402
| 1080 | 0.1334 | 0.1595 | 0.2799 | 0.6177 | 2.0599
| 1081 | 0.1367 | 0.1638 | 0.2869 | 0.6289 | 2.0796
| 1082 | 0.1402 | 0.1682 | 0.294 | 0.6402 | 2.0993
| 1083 | 0.1438 | 0.1727 | 0.3013 | 0.6517 | 2.1191
| 1084 | 0.1475 | 0.1774 | 0.3086 | 0.6632 | 2.139
| 1085 | 0.1514 | 0.1821 | 0.3161 | 0.6748 | 2.1589
| 1086 | 0.1554 | 0.1871 | 0.3237 | 0.6865 | 2.1789
| 1087 | 0.1595 | 0.1921 | 0.3314 | 0.6983 | 2.199
| 1088 | 0.1637 | 0.1972 | 0.3392 | 0.7102 | 2.2191
| 1089 | 0.1681 | 0.2025 | 0.3471 | 0.7223 | 2.2393
| 1090 | 0.1725 | 0.2079 | 0.3551 | 0.7344 | 2.2595
| 1091 | 0.1771 | 0.2134 | 0.3632 | 0.7466 | 2.2798
| 1092 | 0.1818 | 0.219 | 0.3715 | 0.7589 | 2.3001
| 1093 | 0.1867 | 0.2247 | 0.3798 | 0.7712 | 2.3205
| 1094 | 0.1916 | 0.2306 | 0.3883 | 0.7837 | 2.341
| 1095 | 0.1967 | 0.2366 | 0.3969 | 0.7963 | 2.3615
| 1096 | 0.2019 | 0.2426 | 0.4055 | 0.809 | 2.382
| 1097 | 0.2072 | 0.2488 | 0.4143 | 0.8217 | 2.4026
| 1098 | 0.2126 | 0.2552 | 0.4232 | 0.8346 | 2.4233
| 1099 | 0.2181 | 0.2616 | 0.4322 | 0.8475 | 2.444
| 1100 | 0.2238 | 0.2681 | 0.4413 | 0.8605 | 2.4647