## Reflectance
C3 AR Coating Reflectance
| Wavelength (nm) | % Reflectance - 0° AOI | % Reflectance - 10° AOI | % Reflectance - 20° AOI | % Reflectance - 30° AOI | % Reflectance - 45° AOI
| 250 | 0.294 | 0.244 | 0.1502 | 0.1661 | 0.9672
| 251 | 0.261 | 0.2161 | 0.1367 | 0.1737 | 1.0133
| 252 | 0.2312 | 0.1914 | 0.1261 | 0.1837 | 1.0607
| 253 | 0.2045 | 0.1696 | 0.1181 | 0.1959 | 1.1094
Product Raw Data | 254 | 0.1808 | 0.1508 | 0.1128 | 0.2103 | 1.1593
C3 AR Coating | 255 | 0.1601 | 0.1348 | 0.1101 | 0.2267 | 1.2104
| 256 | 0.1422 | 0.1216 | 0.1098 | 0.2452 | 1.2625
Item # | 257 | 0.1271 | 0.111 | 0.1119 | 0.2655 | 1.3156
DISCLAIMER: The data presented here are typical. Slight variations in performance data will occur from lot to lot. Please contact Technical Support with any questions regarding the use or reliability of this data. | 258 | 0.1148 | 0.1031 | 0.1163 | 0.2877 | 1.3696
| 259 | 0.105 | 0.0976 | 0.1229 | 0.3117 | 1.4244
| 260 | 0.0978 | 0.0946 | 0.1317 | 0.3373 | 1.48
| 261 | 0.093 | 0.094 | 0.1425 | 0.3646 | 1.5364
| 262 | 0.0906 | 0.0956 | 0.1553 | 0.3934 | 1.5934
| 263 | 0.0905 | 0.0995 | 0.17 | 0.4237 | 1.651
This data may be used in publications. However, please cite Thorlabs as the source. | 264 | 0.0926 | 0.1054 | 0.1866 | 0.4554 | 1.7091
| 265 | 0.0969 | 0.1134 | 0.2049 | 0.4884 | 1.7678
| 266 | 0.1032 | 0.1234 | 0.225 | 0.5226 | 1.8269
Additional Information: | 267 | 0.1115 | 0.1353 | 0.2466 | 0.5581 | 1.8864
| 268 | 0.1218 | 0.149 | 0.2698 | 0.5948 | 1.9462
| 269 | 0.134 | 0.1645 | 0.2946 | 0.6325 | 2.0063
| 270 | 0.1479 | 0.1817 | 0.3207 | 0.6712 | 2.0667
| 271 | 0.1636 | 0.2006 | 0.3483 | 0.711 | 2.1273
| 272 | 0.1809 | 0.221 | 0.3771 | 0.7516 | 2.188
| 273 | 0.1998 | 0.2429 | 0.4072 | 0.7931 | 2.2489
| 274 | 0.2203 | 0.2663 | 0.4385 | 0.8355 | 2.3099
| 275 | 0.2422 | 0.2911 | 0.4709 | 0.8786 | 2.371
| 276 | 0.265 | 0.3165 | 0.5036 | 0.9212 | 2.4303
| 277 | 0.289 | 0.3431 | 0.5372 | 0.9645 | 2.4895
| 278 | 0.3143 | 0.3709 | 0.5718 | 1.0084 | 2.5486
| 279 | 0.3408 | 0.3998 | 0.6072 | 1.0527 | 2.6076
| 280 | 0.3684 | 0.4297 | 0.6434 | 1.0976 | 2.6665