## Reflectance
C7 AR Coating Reflectance
| Wavelength (nm) | % Reflectance - 0° AOI | % Reflectance - 10° AOI | % Reflectance - 20° AOI | % Reflectance - 30° AOI | % Reflectance - 45° AOI
| 320 | 17.0583 | 16.3912 | 14.3873 | 11.2361 | 5.9726
| 321 | 16.6904 | 16.0128 | 13.9897 | 10.84 | 5.6582
| 322 | 16.3154 | 15.6286 | 13.5899 | 10.4469 | 5.3537
| 323 | 15.9341 | 15.2394 | 13.1888 | 10.0576 | 5.0592
Product Raw Data | 324 | 15.5475 | 14.8461 | 12.7872 | 9.6727 | 4.7751
C7 AR Coating | 325 | 15.1564 | 14.4496 | 12.3858 | 9.2927 | 4.5014
| 326 | 14.7615 | 14.0505 | 11.9854 | 8.9182 | 4.2383
Item # | 327 | 14.3638 | 13.6499 | 11.5867 | 8.5496 | 3.9857
DISCLAIMER: The data presented here are typical. Slight variations in performance data will occur from lot to lot. Please contact Technical Support with any questions regarding the use or reliability of this data. | 328 | 13.9639 | 13.2482 | 11.1903 | 8.1876 | 3.7437
| 329 | 13.5627 | 12.8465 | 10.797 | 7.8326 | 3.5123
| 330 | 13.161 | 12.4453 | 10.4072 | 7.4848 | 3.2915
| 331 | 12.7593 | 12.0453 | 10.0217 | 7.1448 | 3.081
| 332 | 12.3586 | 11.6473 | 9.641 | 6.8128 | 2.8809
| 333 | 11.9593 | 11.2519 | 9.2655 | 6.4892 | 2.6909
This data may be used in publications. However, please cite Thorlabs as the source. | 334 | 11.5623 | 10.8597 | 8.8959 | 6.1742 | 2.511
| 335 | 11.168 | 10.4712 | 8.5325 | 5.868 | 2.3408
| 336 | 10.7772 | 10.0872 | 8.1758 | 5.5708 | 2.1802
Additional Information: | 337 | 10.3904 | 9.7079 | 7.8262 | 5.2828 | 2.029
| 338 | 10.008 | 9.3341 | 7.484 | 5.0041 | 1.8868
| 339 | 9.6307 | 8.9661 | 7.1495 | 4.7348 | 1.7535
| 340 | 9.259 | 8.6044 | 6.823 | 4.475 | 1.6287
| 341 | 8.8932 | 8.2493 | 6.5049 | 4.2246 | 1.5121
| 342 | 8.5337 | 7.9013 | 6.1952 | 3.9837 | 1.4035
| 343 | 8.1811 | 7.5606 | 5.8943 | 3.7522 | 1.3026
| 344 | 7.8355 | 7.2277 | 5.6022 | 3.5302 | 1.209
| 345 | 7.4974 | 6.9026 | 5.319 | 3.3174 | 1.1224
| 346 | 7.167 | 6.5858 | 5.045 | 3.1139 | 1.0425
| 347 | 6.8446 | 6.2774 | 4.7801 | 2.9195 | 0.969
| 348 | 6.5305 | 5.9775 | 4.5244 | 2.7341 | 0.9016
| 349 | 6.2247 | 5.6864 | 4.2778 | 2.5575 | 0.8399
| 350 | 5.9275 | 5.4041 | 4.0405 | 2.3895 | 0.7837
| 351 | 5.6372 | 5.129 | 3.8108 | 2.2289 | 0.7324
| 352 | 5.3558 | 4.863 | 3.5903 | 2.0767 | 0.686
| 353 | 5.0834 | 4.6062 | 3.379 | 1.9326 | 0.6443
| 354 | 4.8201 | 4.3585 | 3.1766 | 1.7965 | 0.6069
| 355 | 4.5659 | 4.12 | 2.9832 | 1.668 | 0.5736
| 356 | 4.3209 | 3.8905 | 2.7985 | 1.547 | 0.5441
| 357 | 4.0849 | 3.6702 | 2.6224 | 1.4332 | 0.5181
| 358 | 3.8579 | 3.4588 | 2.4548 | 1.3263 | 0.4955
| 359 | 3.64 | 3.2562 | 2.2954 | 1.2262 | 0.4759
| 360 | 3.431 | 3.0625 | 2.1441 | 1.1324 | 0.4592
| 361 | 3.2307 | 2.8773 | 2.0007 | 1.0449 | 0.445
| 362 | 3.0391 | 2.7007 | 1.8649 | 0.9632 | 0.4333
| 363 | 2.8561 | 2.5323 | 1.7365 | 0.8873 | 0.4238
| 364 | 2.6815 | 2.3721 | 1.6153 | 0.8167 | 0.4163
| 365 | 2.5151 | 2.2199 | 1.5011 | 0.7513 | 0.4106
| 366 | 2.3568 | 2.0754 | 1.3936 | 0.6908 | 0.4065
| 367 | 2.2063 | 1.9385 | 1.2927 | 0.635 | 0.404
| 368 | 2.0636 | 1.8089 | 1.198 | 0.5836 | 0.4028
| 369 | 1.9283 | 1.6864 | 1.1093 | 0.5364 | 0.4028
| 370 | 1.8003 | 1.5709 | 1.0263 | 0.4931 | 0.4039
| 371 | 1.6793 | 1.462 | 0.949 | 0.4536 | 0.4059
| 372 | 1.5651 | 1.3596 | 0.8769 | 0.4176 | 0.4088
| 373 | 1.4576 | 1.2634 | 0.8098 | 0.3849 | 0.4123
| 374 | 1.3564 | 1.1732 | 0.7476 | 0.3553 | 0.4165
| 375 | 1.2614 | 1.0888 | 0.69 | 0.3286 | 0.4212
| 376 | 1.1723 | 1.0098 | 0.6367 | 0.3046 | 0.4264
| 377 | 1.0889 | 0.9362 | 0.5876 | 0.2832 | 0.4319
| 378 | 1.0109 | 0.8676 | 0.5424 | 0.2641 | 0.4378
| 379 | 0.9382 | 0.8038 | 0.501 | 0.2471 | 0.4438
| 380 | 0.8705 | 0.7447 | 0.463 | 0.2322 | 0.45
| 381 | 0.8075 | 0.6899 | 0.4283 | 0.2192 | 0.4564
| 382 | 0.7491 | 0.6393 | 0.3968 | 0.2079 | 0.4628
| 383 | 0.695 | 0.5927 | 0.3682 | 0.1981 | 0.4692
| 384 | 0.6451 | 0.5498 | 0.3423 | 0.1898 | 0.4756
| 385 | 0.599 | 0.5104 | 0.3189 | 0.1828 | 0.482
| 386 | 0.5567 | 0.4744 | 0.298 | 0.1771 | 0.4883
| 387 | 0.5178 | 0.4416 | 0.2793 | 0.1724 | 0.4945
| 388 | 0.4823 | 0.4117 | 0.2627 | 0.1687 | 0.5006
| 389 | 0.4499 | 0.3846 | 0.2479 | 0.1659 | 0.5065
| 390 | 0.4204 | 0.3601 | 0.235 | 0.1639 | 0.5123
| 391 | 0.3937 | 0.3381 | 0.2237 | 0.1626 | 0.5179
| 392 | 0.3696 | 0.3184 | 0.2139 | 0.1619 | 0.5233
| 393 | 0.3479 | 0.3008 | 0.2056 | 0.1617 | 0.5285
| 394 | 0.3285 | 0.2851 | 0.1984 | 0.1621 | 0.5336
| 395 | 0.3111 | 0.2713 | 0.1925 | 0.1628 | 0.5385
| 396 | 0.2958 | 0.2592 | 0.1876 | 0.1639 | 0.5432
| 397 | 0.2822 | 0.2487 | 0.1836 | 0.1653 | 0.5476
| 398 | 0.2704 | 0.2397 | 0.1805 | 0.167 | 0.5519
| 399 | 0.2601 | 0.2319 | 0.1782 | 0.1688 | 0.5561
| 400 | 0.2512 | 0.2254 | 0.1766 | 0.1708 | 0.56
| 401 | 0.2436 | 0.22 | 0.1756 | 0.1729 | 0.5638
| 402 | 0.2373 | 0.2156 | 0.1751 | 0.1751 | 0.5674
| 403 | 0.2321 | 0.2121 | 0.1752 | 0.1774 | 0.5709
| 404 | 0.2278 | 0.2094 | 0.1756 | 0.1797 | 0.5742
| 405 | 0.2245 | 0.2075 | 0.1763 | 0.1819 | 0.5774
| 406 | 0.222 | 0.2063 | 0.1774 | 0.1842 | 0.5805
| 407 | 0.2202 | 0.2056 | 0.1787 | 0.1864 | 0.5834
| 408 | 0.2191 | 0.2054 | 0.1803 | 0.1885 | 0.5863
| 409 | 0.2185 | 0.2057 | 0.1819 | 0.1905 | 0.589
| 410 | 0.2185 | 0.2064 | 0.1837 | 0.1925 | 0.5917
| 411 | 0.2189 | 0.2074 | 0.1856 | 0.1944 | 0.5943
| 412 | 0.2197 | 0.2087 | 0.1876 | 0.1961 | 0.5969
| 413 | 0.2208 | 0.2102 | 0.1896 | 0.1978 | 0.5994
| 414 | 0.2222 | 0.2119 | 0.1915 | 0.1993 | 0.6018
| 415 | 0.2239 | 0.2138 | 0.1935 | 0.2007 | 0.6043
| 416 | 0.2257 | 0.2158 | 0.1954 | 0.202 | 0.6067
| 417 | 0.2276 | 0.2178 | 0.1972 | 0.2031 | 0.6091
| 418 | 0.2297 | 0.2199 | 0.199 | 0.2042 | 0.6116
| 419 | 0.2319 | 0.222 | 0.2007 | 0.2051 | 0.614
| 420 | 0.234 | 0.2241 | 0.2023 | 0.2059 | 0.6165
| 421 | 0.2362 | 0.2262 | 0.2037 | 0.2065 | 0.6189
| 422 | 0.2384 | 0.2282 | 0.2051 | 0.2071 | 0.6215
| 423 | 0.2406 | 0.2302 | 0.2063 | 0.2076 | 0.6241
| 424 | 0.2427 | 0.232 | 0.2074 | 0.2079 | 0.6267
| 425 | 0.2447 | 0.2338 | 0.2084 | 0.2082 | 0.6294
| 426 | 0.2466 | 0.2354 | 0.2092 | 0.2083 | 0.6321
| 427 | 0.2485 | 0.237 | 0.2099 | 0.2084 | 0.6349
| 428 | 0.2502 | 0.2383 | 0.2104 | 0.2084 | 0.6378
| 429 | 0.2518 | 0.2396 | 0.2109 | 0.2084 | 0.6408
| 430 | 0.2532 | 0.2407 | 0.2111 | 0.2083 | 0.6438
| 431 | 0.2545 | 0.2417 | 0.2113 | 0.2081 | 0.647
| 432 | 0.2557 | 0.2425 | 0.2113 | 0.2079 | 0.6502
| 433 | 0.2567 | 0.2432 | 0.2112 | 0.2076 | 0.6535
| 434 | 0.2575 | 0.2437 | 0.211 | 0.2073 | 0.6569
| 435 | 0.2582 | 0.244 | 0.2107 | 0.207 | 0.6604
| 436 | 0.2588 | 0.2443 | 0.2103 | 0.2067 | 0.664
| 437 | 0.2592 | 0.2443 | 0.2097 | 0.2063 | 0.6677
| 438 | 0.2594 | 0.2443 | 0.2091 | 0.206 | 0.6715
| 439 | 0.2595 | 0.2441 | 0.2084 | 0.2056 | 0.6753
| 440 | 0.2594 | 0.2437 | 0.2076 | 0.2053 | 0.6793
| 441 | 0.2592 | 0.2432 | 0.2067 | 0.2049 | 0.6834
| 442 | 0.2588 | 0.2426 | 0.2058 | 0.2046 | 0.6875
| 443 | 0.2584 | 0.2419 | 0.2048 | 0.2044 | 0.6917
| 444 | 0.2577 | 0.2411 | 0.2037 | 0.2041 | 0.696
| 445 | 0.257 | 0.2401 | 0.2026 | 0.2039 | 0.7004
| 446 | 0.2561 | 0.2391 | 0.2015 | 0.2037 | 0.7049
| 447 | 0.2551 | 0.2379 | 0.2003 | 0.2036 | 0.7094
| 448 | 0.254 | 0.2367 | 0.1991 | 0.2036 | 0.714
| 449 | 0.2528 | 0.2354 | 0.1978 | 0.2035 | 0.7187
| 450 | 0.2515 | 0.234 | 0.1966 | 0.2036 | 0.7234
| 451 | 0.2496 | 0.2321 | 0.1949 | 0.2033 | 0.728
| 452 | 0.2477 | 0.2301 | 0.1932 | 0.2031 | 0.7327
| 453 | 0.2456 | 0.2281 | 0.1915 | 0.203 | 0.7375
| 454 | 0.2436 | 0.226 | 0.1899 | 0.203 | 0.7423
| 455 | 0.2414 | 0.2239 | 0.1882 | 0.203 | 0.7472
| 456 | 0.2392 | 0.2217 | 0.1866 | 0.2031 | 0.7521
| 457 | 0.2369 | 0.2195 | 0.185 | 0.2033 | 0.7571
| 458 | 0.2346 | 0.2173 | 0.1834 | 0.2036 | 0.7621
| 459 | 0.2323 | 0.2151 | 0.1819 | 0.2039 | 0.7671
| 460 | 0.23 | 0.2129 | 0.1804 | 0.2044 | 0.7722
| 461 | 0.2276 | 0.2107 | 0.1789 | 0.2049 | 0.7773
| 462 | 0.2252 | 0.2084 | 0.1775 | 0.2055 | 0.7824
| 463 | 0.2228 | 0.2062 | 0.1762 | 0.2062 | 0.7876
| 464 | 0.2204 | 0.204 | 0.1749 | 0.2069 | 0.7927
| 465 | 0.218 | 0.2019 | 0.1737 | 0.2078 | 0.7979
| 466 | 0.2156 | 0.1997 | 0.1725 | 0.2087 | 0.803
| 467 | 0.2132 | 0.1976 | 0.1714 | 0.2098 | 0.8081
| 468 | 0.2108 | 0.1955 | 0.1703 | 0.2109 | 0.8133
| 469 | 0.2085 | 0.1934 | 0.1694 | 0.212 | 0.8184
| 470 | 0.2062 | 0.1914 | 0.1685 | 0.2133 | 0.8235
| 471 | 0.2039 | 0.1894 | 0.1676 | 0.2146 | 0.8285
| 472 | 0.2016 | 0.1875 | 0.1668 | 0.216 | 0.8336
| 473 | 0.1994 | 0.1856 | 0.1661 | 0.2175 | 0.8385
| 474 | 0.1972 | 0.1838 | 0.1655 | 0.219 | 0.8435
| 475 | 0.1951 | 0.182 | 0.1649 | 0.2206 | 0.8484
| 476 | 0.193 | 0.1803 | 0.1644 | 0.2222 | 0.8532
| 477 | 0.1909 | 0.1786 | 0.164 | 0.224 | 0.858
| 478 | 0.1889 | 0.177 | 0.1637 | 0.2257 | 0.8627
| 479 | 0.187 | 0.1754 | 0.1634 | 0.2276 | 0.8674
| 480 | 0.1851 | 0.1739 | 0.1632 | 0.2294 | 0.872
| 481 | 0.1833 | 0.1725 | 0.163 | 0.2314 | 0.8765
| 482 | 0.1815 | 0.1711 | 0.163 | 0.2333 | 0.881
| 483 | 0.1798 | 0.1698 | 0.163 | 0.2353 | 0.8853
| 484 | 0.1781 | 0.1686 | 0.163 | 0.2374 | 0.8896
| 485 | 0.1765 | 0.1674 | 0.1631 | 0.2395 | 0.8938
| 486 | 0.175 | 0.1663 | 0.1633 | 0.2416 | 0.8979
| 487 | 0.1735 | 0.1653 | 0.1636 | 0.2437 | 0.902
| 488 | 0.1721 | 0.1643 | 0.1639 | 0.2459 | 0.9059
| 489 | 0.1708 | 0.1634 | 0.1642 | 0.2481 | 0.9097
| 490 | 0.1695 | 0.1625 | 0.1646 | 0.2503 | 0.9135
| 491 | 0.1682 | 0.1617 | 0.1651 | 0.2525 | 0.9171
| 492 | 0.1671 | 0.161 | 0.1656 | 0.2547 | 0.9206
| 493 | 0.166 | 0.1603 | 0.1662 | 0.2569 | 0.9241
| 494 | 0.1649 | 0.1597 | 0.1668 | 0.2592 | 0.9274
| 495 | 0.1639 | 0.1591 | 0.1674 | 0.2614 | 0.9306
| 496 | 0.163 | 0.1586 | 0.1681 | 0.2637 | 0.9337
| 497 | 0.1621 | 0.1581 | 0.1688 | 0.2659 | 0.9367
| 498 | 0.1613 | 0.1577 | 0.1696 | 0.2681 | 0.9396
| 499 | 0.1605 | 0.1574 | 0.1704 | 0.2703 | 0.9424
| 500 | 0.1598 | 0.1571 | 0.1712 | 0.2726 | 0.945
| 501 | 0.1591 | 0.1568 | 0.1721 | 0.2747 | 0.9476
| 502 | 0.1585 | 0.1566 | 0.1729 | 0.2769 | 0.9501
| 503 | 0.1579 | 0.1564 | 0.1739 | 0.2791 | 0.9524
| 504 | 0.1574 | 0.1563 | 0.1748 | 0.2812 | 0.9547
| 505 | 0.1569 | 0.1562 | 0.1757 | 0.2833 | 0.9568
| 506 | 0.1565 | 0.1562 | 0.1767 | 0.2854 | 0.9588
| 507 | 0.1561 | 0.1561 | 0.1776 | 0.2874 | 0.9607
| 508 | 0.1558 | 0.1562 | 0.1786 | 0.2894 | 0.9625
| 509 | 0.1554 | 0.1562 | 0.1796 | 0.2914 | 0.9642
| 510 | 0.1551 | 0.1563 | 0.1806 | 0.2933 | 0.9659
| 511 | 0.1549 | 0.1564 | 0.1816 | 0.2952 | 0.9674
| 512 | 0.1547 | 0.1565 | 0.1826 | 0.2971 | 0.9688
| 513 | 0.1545 | 0.1566 | 0.1836 | 0.2989 | 0.9701
| 514 | 0.1543 | 0.1568 | 0.1846 | 0.3007 | 0.9713
| 515 | 0.1542 | 0.157 | 0.1856 | 0.3025 | 0.9724
| 516 | 0.154 | 0.1572 | 0.1865 | 0.3041 | 0.9735
| 517 | 0.1539 | 0.1574 | 0.1875 | 0.3058 | 0.9744
| 518 | 0.1539 | 0.1576 | 0.1885 | 0.3074 | 0.9753
| 519 | 0.1538 | 0.1579 | 0.1894 | 0.309 | 0.9761
| 520 | 0.1538 | 0.1581 | 0.1904 | 0.3105 | 0.9768
| 521 | 0.1537 | 0.1584 | 0.1913 | 0.3119 | 0.9774
| 522 | 0.1537 | 0.1586 | 0.1922 | 0.3134 | 0.978
| 523 | 0.1537 | 0.1589 | 0.1931 | 0.3147 | 0.9785
| 524 | 0.1537 | 0.1591 | 0.194 | 0.316 | 0.9789
| 525 | 0.1537 | 0.1594 | 0.1948 | 0.3173 | 0.9793
| 526 | 0.1537 | 0.1597 | 0.1957 | 0.3185 | 0.9796
| 527 | 0.1538 | 0.1599 | 0.1965 | 0.3197 | 0.9799
| 528 | 0.1538 | 0.1602 | 0.1973 | 0.3208 | 0.9801
| 529 | 0.1538 | 0.1604 | 0.198 | 0.3219 | 0.9803
| 530 | 0.1538 | 0.1607 | 0.1988 | 0.3229 | 0.9804
| 531 | 0.1539 | 0.1609 | 0.1995 | 0.3239 | 0.9805
| 532 | 0.1539 | 0.1612 | 0.2002 | 0.3249 | 0.9806
| 533 | 0.1539 | 0.1614 | 0.2008 | 0.3258 | 0.9806
| 534 | 0.1539 | 0.1616 | 0.2015 | 0.3266 | 0.9807
| 535 | 0.1539 | 0.1618 | 0.2021 | 0.3274 | 0.9806
| 536 | 0.1539 | 0.162 | 0.2027 | 0.3282 | 0.9806
| 537 | 0.1539 | 0.1622 | 0.2032 | 0.329 | 0.9806
| 538 | 0.1539 | 0.1623 | 0.2038 | 0.3297 | 0.9806
| 539 | 0.1539 | 0.1625 | 0.2043 | 0.3303 | 0.9805
| 540 | 0.1539 | 0.1626 | 0.2048 | 0.3309 | 0.9805
| 541 | 0.1538 | 0.1628 | 0.2052 | 0.3315 | 0.9805
| 542 | 0.1538 | 0.1629 | 0.2057 | 0.3321 | 0.9805
| 543 | 0.1538 | 0.163 | 0.2061 | 0.3326 | 0.9805
| 544 | 0.1537 | 0.1631 | 0.2065 | 0.3331 | 0.9805
| 545 | 0.1536 | 0.1631 | 0.2068 | 0.3336 | 0.9806
| 546 | 0.1535 | 0.1632 | 0.2072 | 0.3341 | 0.9807
| 547 | 0.1534 | 0.1632 | 0.2075 | 0.3345 | 0.9809
| 548 | 0.1533 | 0.1633 | 0.2078 | 0.335 | 0.981
| 549 | 0.1532 | 0.1633 | 0.2081 | 0.3354 | 0.9813
| 550 | 0.1531 | 0.1633 | 0.2084 | 0.3358 | 0.9816
| 551 | 0.1533 | 0.1636 | 0.209 | 0.3367 | 0.9827
| 552 | 0.1534 | 0.1639 | 0.2097 | 0.3376 | 0.9838
| 553 | 0.1536 | 0.1643 | 0.2103 | 0.3384 | 0.985
| 554 | 0.1538 | 0.1646 | 0.2109 | 0.3393 | 0.9863
| 555 | 0.154 | 0.1649 | 0.2115 | 0.3402 | 0.9876
| 556 | 0.1541 | 0.1652 | 0.2122 | 0.3411 | 0.989
| 557 | 0.1543 | 0.1655 | 0.2128 | 0.3419 | 0.9904
| 558 | 0.1545 | 0.1658 | 0.2134 | 0.3428 | 0.9919
| 559 | 0.1547 | 0.1661 | 0.214 | 0.3437 | 0.9935
| 560 | 0.1549 | 0.1664 | 0.2146 | 0.3446 | 0.9952
| 561 | 0.155 | 0.1667 | 0.2152 | 0.3455 | 0.9969
| 562 | 0.1552 | 0.1671 | 0.2158 | 0.3464 | 0.9987
| 563 | 0.1554 | 0.1674 | 0.2164 | 0.3474 | 1.0006
| 564 | 0.1556 | 0.1677 | 0.217 | 0.3483 | 1.0026
| 565 | 0.1558 | 0.168 | 0.2177 | 0.3493 | 1.0047
| 566 | 0.156 | 0.1684 | 0.2183 | 0.3503 | 1.0069
| 567 | 0.1563 | 0.1687 | 0.2189 | 0.3513 | 1.0092
| 568 | 0.1565 | 0.169 | 0.2196 | 0.3523 | 1.0116
| 569 | 0.1567 | 0.1694 | 0.2202 | 0.3534 | 1.0141
| 570 | 0.157 | 0.1698 | 0.2209 | 0.3545 | 1.0168
| 571 | 0.1572 | 0.1701 | 0.2216 | 0.3556 | 1.0195
| 572 | 0.1575 | 0.1705 | 0.2223 | 0.3568 | 1.0224
| 573 | 0.1577 | 0.1709 | 0.223 | 0.358 | 1.0254
| 574 | 0.158 | 0.1713 | 0.2238 | 0.3593 | 1.0285
| 575 | 0.1583 | 0.1718 | 0.2245 | 0.3606 | 1.0317
| 576 | 0.1587 | 0.1722 | 0.2253 | 0.3619 | 1.0351
| 577 | 0.159 | 0.1727 | 0.2261 | 0.3633 | 1.0386
| 578 | 0.1594 | 0.1732 | 0.227 | 0.3647 | 1.0423
| 579 | 0.1597 | 0.1737 | 0.2279 | 0.3662 | 1.0461
| 580 | 0.1601 | 0.1742 | 0.2288 | 0.3678 | 1.0501
| 581 | 0.1606 | 0.1748 | 0.2297 | 0.3694 | 1.0542
| 582 | 0.161 | 0.1754 | 0.2307 | 0.3711 | 1.0584
| 583 | 0.1615 | 0.176 | 0.2317 | 0.3728 | 1.0629
| 584 | 0.162 | 0.1766 | 0.2328 | 0.3746 | 1.0675
| 585 | 0.1625 | 0.1773 | 0.2339 | 0.3765 | 1.0722
| 586 | 0.163 | 0.178 | 0.235 | 0.3785 | 1.0771
| 587 | 0.1636 | 0.1787 | 0.2362 | 0.3805 | 1.0822
| 588 | 0.1643 | 0.1795 | 0.2374 | 0.3826 | 1.0875
| 589 | 0.1649 | 0.1803 | 0.2387 | 0.3848 | 1.0929
| 590 | 0.1656 | 0.1812 | 0.2401 | 0.3871 | 1.0985
| 591 | 0.1663 | 0.1821 | 0.2415 | 0.3894 | 1.1043
| 592 | 0.1671 | 0.183 | 0.2429 | 0.3919 | 1.1103
| 593 | 0.1679 | 0.184 | 0.2445 | 0.3944 | 1.1165
| 594 | 0.1688 | 0.1851 | 0.246 | 0.397 | 1.1229
| 595 | 0.1697 | 0.1861 | 0.2477 | 0.3998 | 1.1294
| 596 | 0.1707 | 0.1873 | 0.2494 | 0.4026 | 1.1362
| 597 | 0.1717 | 0.1885 | 0.2512 | 0.4055 | 1.1431
| 598 | 0.1727 | 0.1897 | 0.253 | 0.4086 | 1.1503
| 599 | 0.1738 | 0.191 | 0.255 | 0.4117 | 1.1577
| 600 | 0.175 | 0.1924 | 0.257 | 0.415 | 1.1652
| 601 | 0.1762 | 0.1938 | 0.2591 | 0.4183 | 1.173
| 602 | 0.1775 | 0.1953 | 0.2612 | 0.4218 | 1.181
| 603 | 0.1788 | 0.1969 | 0.2635 | 0.4254 | 1.1892
| 604 | 0.1803 | 0.1985 | 0.2658 | 0.4291 | 1.1976
| 605 | 0.1817 | 0.2002 | 0.2682 | 0.433 | 1.2062
| 606 | 0.1833 | 0.202 | 0.2707 | 0.4369 | 1.215
| 607 | 0.1849 | 0.2038 | 0.2733 | 0.441 | 1.2241
| 608 | 0.1865 | 0.2057 | 0.276 | 0.4452 | 1.2333
| 609 | 0.1883 | 0.2077 | 0.2788 | 0.4496 | 1.2428
| 610 | 0.1901 | 0.2098 | 0.2817 | 0.454 | 1.2526
| 611 | 0.192 | 0.212 | 0.2847 | 0.4587 | 1.2625
| 612 | 0.194 | 0.2142 | 0.2878 | 0.4634 | 1.2727
| 613 | 0.1961 | 0.2166 | 0.291 | 0.4683 | 1.2831
| 614 | 0.1982 | 0.219 | 0.2943 | 0.4733 | 1.2937
| 615 | 0.2004 | 0.2215 | 0.2977 | 0.4785 | 1.3046
| 616 | 0.2028 | 0.2241 | 0.3012 | 0.4838 | 1.3157
| 617 | 0.2052 | 0.2268 | 0.3048 | 0.4893 | 1.327
| 618 | 0.2077 | 0.2296 | 0.3086 | 0.4949 | 1.3386
| 619 | 0.2102 | 0.2325 | 0.3124 | 0.5007 | 1.3504
| 620 | 0.2129 | 0.2354 | 0.3164 | 0.5066 | 1.3624
| 621 | 0.2157 | 0.2385 | 0.3205 | 0.5127 | 1.3747
| 622 | 0.2186 | 0.2417 | 0.3247 | 0.5189 | 1.3872
| 623 | 0.2216 | 0.245 | 0.3291 | 0.5253 | 1.4
| 624 | 0.2246 | 0.2484 | 0.3336 | 0.5318 | 1.413
| 625 | 0.2278 | 0.252 | 0.3382 | 0.5386 | 1.4262
| 626 | 0.2311 | 0.2556 | 0.3429 | 0.5454 | 1.4397
| 627 | 0.2345 | 0.2593 | 0.3478 | 0.5525 | 1.4534
| 628 | 0.238 | 0.2632 | 0.3528 | 0.5597 | 1.4674
| 629 | 0.2416 | 0.2672 | 0.3579 | 0.5671 | 1.4816
| 630 | 0.2453 | 0.2713 | 0.3632 | 0.5746 | 1.4961
| 631 | 0.2492 | 0.2755 | 0.3686 | 0.5823 | 1.5107
| 632 | 0.2531 | 0.2798 | 0.3741 | 0.5902 | 1.5257
| 633 | 0.2572 | 0.2843 | 0.3798 | 0.5983 | 1.5409
| 634 | 0.2614 | 0.2889 | 0.3857 | 0.6065 | 1.5563
| 635 | 0.2657 | 0.2936 | 0.3917 | 0.615 | 1.572
| 636 | 0.2702 | 0.2984 | 0.3978 | 0.6236 | 1.5879
| 637 | 0.2747 | 0.3034 | 0.4041 | 0.6323 | 1.6041
| 638 | 0.2794 | 0.3085 | 0.4105 | 0.6413 | 1.6205
| 639 | 0.2842 | 0.3137 | 0.4171 | 0.6504 | 1.6371
| 640 | 0.2892 | 0.3191 | 0.4238 | 0.6597 | 1.654
| 641 | 0.2943 | 0.3246 | 0.4307 | 0.6692 | 1.6711
| 642 | 0.2995 | 0.3303 | 0.4377 | 0.6789 | 1.6885
| 643 | 0.3048 | 0.3361 | 0.4449 | 0.6888 | 1.7062
| 644 | 0.3103 | 0.342 | 0.4523 | 0.6989 | 1.724
| 645 | 0.3159 | 0.3481 | 0.4598 | 0.7091 | 1.7421
| 646 | 0.3217 | 0.3543 | 0.4675 | 0.7195 | 1.7605
| 647 | 0.3276 | 0.3606 | 0.4753 | 0.7302 | 1.7791
| 648 | 0.3336 | 0.3671 | 0.4833 | 0.741 | 1.7979
| 649 | 0.3398 | 0.3738 | 0.4915 | 0.752 | 1.817
| 650 | 0.3461 | 0.3806 | 0.4998 | 0.7632 | 1.8363
| 651 | 0.3526 | 0.3876 | 0.5083 | 0.7745 | 1.8558
| 652 | 0.3592 | 0.3947 | 0.517 | 0.7861 | 1.8756
| 653 | 0.366 | 0.4019 | 0.5258 | 0.7979 | 1.8957
| 654 | 0.3729 | 0.4093 | 0.5348 | 0.8098 | 1.9159
| 655 | 0.3799 | 0.4169 | 0.544 | 0.822 | 1.9364
| 656 | 0.3871 | 0.4246 | 0.5533 | 0.8343 | 1.9571
| 657 | 0.3945 | 0.4325 | 0.5628 | 0.8469 | 1.9781
| 658 | 0.402 | 0.4405 | 0.5725 | 0.8596 | 1.9993
| 659 | 0.4097 | 0.4487 | 0.5824 | 0.8725 | 2.0207
| 660 | 0.4175 | 0.4571 | 0.5924 | 0.8856 | 2.0424
| 661 | 0.4255 | 0.4656 | 0.6026 | 0.899 | 2.0643
| 662 | 0.4336 | 0.4743 | 0.613 | 0.9125 | 2.0864
| 663 | 0.4419 | 0.4831 | 0.6235 | 0.9262 | 2.1087
| 664 | 0.4504 | 0.4921 | 0.6343 | 0.9401 | 2.1312
| 665 | 0.459 | 0.5013 | 0.6452 | 0.9542 | 2.154
| 666 | 0.4677 | 0.5106 | 0.6562 | 0.9684 | 2.177
| 667 | 0.4767 | 0.5201 | 0.6675 | 0.9829 | 2.2002
| 668 | 0.4858 | 0.5297 | 0.6789 | 0.9976 | 2.2237
| 669 | 0.495 | 0.5396 | 0.6905 | 1.0125 | 2.2473
| 670 | 0.5044 | 0.5496 | 0.7023 | 1.0275 | 2.2712
| 671 | 0.514 | 0.5597 | 0.7143 | 1.0428 | 2.2953
| 672 | 0.5238 | 0.57 | 0.7264 | 1.0583 | 2.3196
| 673 | 0.5337 | 0.5805 | 0.7388 | 1.0739 | 2.3441
| 674 | 0.5438 | 0.5912 | 0.7513 | 1.0898 | 2.3688
| 675 | 0.554 | 0.602 | 0.764 | 1.1058 | 2.3937
| 676 | 0.5644 | 0.613 | 0.7768 | 1.122 | 2.4189
| 677 | 0.575 | 0.6242 | 0.7899 | 1.1384 | 2.4442
| 678 | 0.5857 | 0.6356 | 0.8031 | 1.155 | 2.4697
| 679 | 0.5966 | 0.6471 | 0.8165 | 1.1718 | 2.4955
| 680 | 0.6077 | 0.6588 | 0.8301 | 1.1888 | 2.5214
| 681 | 0.619 | 0.6706 | 0.8438 | 1.206 | 2.5475
| 682 | 0.6304 | 0.6827 | 0.8578 | 1.2234 | 2.5739
| 683 | 0.642 | 0.6949 | 0.8719 | 1.241 | 2.6004
| 684 | 0.6537 | 0.7072 | 0.8862 | 1.2587 | 2.6271
| 685 | 0.6656 | 0.7198 | 0.9007 | 1.2766 | 2.654
| 686 | 0.6777 | 0.7325 | 0.9153 | 1.2948 | 2.6811
| 687 | 0.69 | 0.7454 | 0.9302 | 1.3131 | 2.7083
| 688 | 0.7024 | 0.7584 | 0.9452 | 1.3316 | 2.7358
| 689 | 0.715 | 0.7717 | 0.9604 | 1.3502 | 2.7634
| 690 | 0.7278 | 0.7851 | 0.9758 | 1.3691 | 2.7912
| 691 | 0.7407 | 0.7987 | 0.9913 | 1.3881 | 2.8192
| 692 | 0.7538 | 0.8124 | 1.007 | 1.4074 | 2.8474
| 693 | 0.7671 | 0.8263 | 1.0229 | 1.4268 | 2.8757
| 694 | 0.7806 | 0.8404 | 1.039 | 1.4464 | 2.9042
| 695 | 0.7942 | 0.8547 | 1.0553 | 1.4661 | 2.9329
| 696 | 0.808 | 0.8691 | 1.0717 | 1.4861 | 2.9617
| 697 | 0.8219 | 0.8837 | 1.0883 | 1.5062 | 2.9907
| 698 | 0.8361 | 0.8985 | 1.1051 | 1.5265 | 3.0199
| 699 | 0.8504 | 0.9134 | 1.122 | 1.547 | 3.0492
| 700 | 0.8648 | 0.9286 | 1.1391 | 1.5676 | 3.0787
| 701 | 0.8795 | 0.9439 | 1.1564 | 1.5884 | 3.1083
| 702 | 0.8943 | 0.9593 | 1.1739 | 1.6094 | 3.1381
| 703 | 0.9092 | 0.9749 | 1.1915 | 1.6306 | 3.168
| 704 | 0.9244 | 0.9907 | 1.2093 | 1.6519 | 3.1981
| 705 | 0.9397 | 1.0067 | 1.2273 | 1.6734 | 3.2283
| 706 | 0.9551 | 1.0228 | 1.2455 | 1.6951 | 3.2587
| 707 | 0.9708 | 1.0391 | 1.2638 | 1.7169 | 3.2892
| 708 | 0.9866 | 1.0556 | 1.2823 | 1.7389 | 3.3199
| 709 | 1.0025 | 1.0722 | 1.3009 | 1.7611 | 3.3506
| 710 | 1.0187 | 1.089 | 1.3197 | 1.7834 | 3.3816
| 711 | 1.035 | 1.1059 | 1.3387 | 1.8058 | 3.4126
| 712 | 1.0514 | 1.1231 | 1.3578 | 1.8285 | 3.4438
| 713 | 1.0681 | 1.1403 | 1.3771 | 1.8513 | 3.4751
| 714 | 1.0848 | 1.1578 | 1.3966 | 1.8742 | 3.5066
| 715 | 1.1018 | 1.1754 | 1.4162 | 1.8973 | 3.5381
| 716 | 1.1189 | 1.1932 | 1.436 | 1.9206 | 3.5698
| 717 | 1.1362 | 1.2111 | 1.4559 | 1.944 | 3.6016
| 718 | 1.1536 | 1.2292 | 1.476 | 1.9676 | 3.6335
| 719 | 1.1712 | 1.2474 | 1.4963 | 1.9913 | 3.6656
| 720 | 1.1889 | 1.2658 | 1.5167 | 2.0151 | 3.6977
| 721 | 1.2068 | 1.2844 | 1.5373 | 2.0391 | 3.73
| 722 | 1.2249 | 1.3031 | 1.558 | 2.0633 | 3.7623
| 723 | 1.2431 | 1.322 | 1.5789 | 2.0876 | 3.7948
| 724 | 1.2615 | 1.341 | 1.5999 | 2.112 | 3.8274
| 725 | 1.28 | 1.3602 | 1.6211 | 2.1366 | 3.86
| 726 | 1.2987 | 1.3795 | 1.6424 | 2.1613 | 3.8928
| 727 | 1.3175 | 1.399 | 1.6638 | 2.1862 | 3.9257
| 728 | 1.3365 | 1.4187 | 1.6855 | 2.2112 | 3.9586
| 729 | 1.3557 | 1.4385 | 1.7072 | 2.2363 | 3.9917
| 730 | 1.3749 | 1.4584 | 1.7291 | 2.2615 | 4.0248
| 731 | 1.3944 | 1.4785 | 1.7512 | 2.2869 | 4.058
| 732 | 1.414 | 1.4987 | 1.7734 | 2.3124 | 4.0913
| 733 | 1.4337 | 1.5191 | 1.7957 | 2.3381 | 4.1247
| 734 | 1.4536 | 1.5396 | 1.8182 | 2.3638 | 4.1582
| 735 | 1.4736 | 1.5603 | 1.8408 | 2.3897 | 4.1918
| 736 | 1.4938 | 1.5811 | 1.8635 | 2.4157 | 4.2254
| 737 | 1.5141 | 1.602 | 1.8864 | 2.4419 | 4.2591
| 738 | 1.5345 | 1.6231 | 1.9094 | 2.4681 | 4.2928
| 739 | 1.5551 | 1.6443 | 1.9325 | 2.4945 | 4.3267
| 740 | 1.5758 | 1.6657 | 1.9558 | 2.521 | 4.3606
| 741 | 1.5967 | 1.6872 | 1.9792 | 2.5476 | 4.3945
| 742 | 1.6177 | 1.7089 | 2.0028 | 2.5743 | 4.4286
| 743 | 1.6389 | 1.7306 | 2.0264 | 2.6011 | 4.4627
| 744 | 1.6601 | 1.7525 | 2.0502 | 2.6281 | 4.4968
| 745 | 1.6816 | 1.7746 | 2.0741 | 2.6551 | 4.531
| 746 | 1.7031 | 1.7967 | 2.0981 | 2.6823 | 4.5653
| 747 | 1.7248 | 1.819 | 2.1223 | 2.7095 | 4.5996
| 748 | 1.7466 | 1.8415 | 2.1466 | 2.7369 | 4.6339
| 749 | 1.7685 | 1.864 | 2.171 | 2.7643 | 4.6683
| 750 | 1.7906 | 1.8867 | 2.1955 | 2.7919 | 4.7028