## CaF2 AR-Coating Reflectance
CaF2 AR-Coating Reflectance
| Wavelength (nm) | Reflectance (%)
| 2499.931 | 10.09008
| 2504.922 | 9.775781
| 2509.913 | 9.469093
| 2514.903 | 9.169885
Product Raw Data | 2519.891 | 8.878032
CaF2 AR-Coating Reflectance | 2524.879 | 8.593411
| 2529.866 | 8.3159
Item # | 2534.851 | 8.045378
DISCLAIMER: The data presented here are typical. Slight variations in performance data will occur from lot to lot. Please contact Technical Support with any questions regarding the use or reliability of this data. | 2539.836 | 7.781726
| 2544.82 | 7.524826
| 2549.802 | 7.274561
| 2554.784 | 7.030816
| 2559.765 | 6.793478
| 2565.021 | 6.54978
This data may be used in publications. However, please cite Thorlabs as the source. | 2569.999 | 6.325258
| 2574.977 | 6.106804
| 2579.954 | 5.894307
Additional Information: | 2584.929 | 5.687662
| 2589.904 | 5.486762
| 2594.877 | 5.291503
| 2599.849 | 5.101781
| 2604.821 | 4.917494
| 2609.791 | 4.738542
| 2614.761 | 4.564825
| 2619.729 | 4.396244
| 2624.696 | 4.232702
| 2629.662 | 4.074104
| 2634.903 | 3.911953
| 2639.868 | 3.76322
| 2644.831 | 3.619144
| 2649.793 | 3.479636
| 2654.754 | 3.344603
| 2659.714 | 3.213959
| 2664.673 | 3.087614
| 2669.63 | 2.965483
| 2674.587 | 2.847481
| 2679.818 | 2.727308
| 2684.773 | 2.617527
| 2689.726 | 2.51162
| 2694.679 | 2.409507
| 2699.63 | 2.311106
| 2704.581 | 2.21634
| 2709.53 | 2.125131
| 2714.753 | 2.032628
| 2719.7 | 1.94849
| 2724.646 | 1.867677
| 2729.591 | 1.790116
| 2734.535 | 1.715735
| 2739.478 | 1.644462
| 2744.694 | 1.572523
| 2749.634 | 1.507419
| 2754.574 | 1.44521
| 2759.512 | 1.385829
| 2764.45 | 1.329209
| 2769.66 | 1.272367
| 2774.595 | 1.221219
| 2779.529 | 1.172636
| 2784.462 | 1.126553
| 2789.394 | 1.08291
| 2794.598 | 1.039421
| 2799.528 | 1.000602
| 2804.456 | 0.9640395
| 2809.383 | 0.9296748
| 2814.583 | 0.8957223
| 2819.508 | 0.8656967
| 2824.432 | 0.8376969
| 2829.355 | 0.8116681
| 2834.55 | 0.7862721
| 2839.47 | 0.7641268
| 2844.39 | 0.7437906
| 2849.308 | 0.7252125
| 2854.498 | 0.7074536
| 2859.414 | 0.6923314
| 2864.329 | 0.6788154
| 2869.515 | 0.6662382
| 2874.428 | 0.6558741
| 2879.339 | 0.646972
| 2884.249 | 0.6394863
| 2889.431 | 0.6330716
| 2894.339 | 0.6283571
| 2899.246 | 0.6249241
| 2904.424 | 0.6226436
| 2909.328 | 0.6217119
| 2914.231 | 0.6219337
| 2919.406 | 0.6233748
| 2924.306 | 0.6258418
| 2929.206 | 0.6293412
| 2934.377 | 0.6341126
| 2939.274 | 0.6396147
| 2944.17 | 0.6460342
| 2949.337 | 0.6537659
| 2954.231 | 0.6619587
| 2959.123 | 0.6709605
| 2964.287 | 0.6813023
| 2969.177 | 0.6918606
| 2974.337 | 0.7037713
| 2979.225 | 0.715747
| 2984.112 | 0.7283638
| 2989.268 | 0.7423427
| 2994.153 | 0.7561805
| 2999.036 | 0.7705667
| 3004.189 | 0.7863147
| 3009.069 | 0.801737
| 3014.22 | 0.8185159
| 3019.098 | 0.8348565
| 3024.245 | 0.8525443
| 3029.121 | 0.8696901
| 3033.996 | 0.8871881
| 3039.139 | 0.9060128
| 3044.011 | 0.924157
| 3049.153 | 0.9436097
| 3054.022 | 0.9622988
| 3059.161 | 0.9822751
| 3064.028 | 1.001413
| 3069.164 | 1.021813
| 3074.029 | 1.041306
| 3079.162 | 1.062036
| 3084.024 | 1.081798
| 3088.885 | 1.10166
| 3094.015 | 1.122713
| 3098.873 | 1.142721
| 3104 | 1.163886
| 3108.856 | 1.183962
| 3113.98 | 1.20516
| 3119.103 | 1.226345
| 3123.955 | 1.246387
| 3129.075 | 1.267492
| 3133.925 | 1.287424
| 3139.042 | 1.308381
| 3143.889 | 1.328141
| 3149.004 | 1.348883
| 3153.848 | 1.368409
| 3158.96 | 1.388875
| 3163.802 | 1.408112
| 3168.911 | 1.428244
| 3173.751 | 1.447138
| 3178.857 | 1.466881
| 3183.963 | 1.486404
| 3188.798 | 1.504686
| 3193.901 | 1.523745
| 3198.733 | 1.541565
| 3203.833 | 1.560114
| 3208.932 | 1.578384
| 3213.76 | 1.595426
| 3218.856 | 1.613123
| 3223.682 | 1.629603
| 3228.775 | 1.646689
| 3233.867 | 1.663447
| 3238.689 | 1.679013
| 3243.778 | 1.695109
| 3248.865 | 1.710852
| 3253.683 | 1.725434
| 3258.768 | 1.74047
| 3263.851 | 1.755131
| 3268.665 | 1.76867
| 3273.745 | 1.782585
| 3278.824 | 1.796107
| 3283.634 | 1.808551
| 3288.71 | 1.821295
| 3293.785 | 1.83363
| 3298.591 | 1.844937
| 3303.663 | 1.856466
| 3308.733 | 1.867575
| 3313.535 | 1.877709
| 3318.603 | 1.88799
| 3323.669 | 1.897841
| 3328.733 | 1.90726
| 3333.53 | 1.915781
| 3338.592 | 1.92435
| 3343.652 | 1.932481
| 3348.711 | 1.94017
| 3353.502 | 1.947047
| 3358.558 | 1.953875
| 3363.612 | 1.960258
| 3368.665 | 1.966197
| 3373.451 | 1.971413
| 3378.501 | 1.976485
| 3383.549 | 1.981112
| 3388.596 | 1.985295
| 3393.642 | 1.989034
| 3398.421 | 1.992166
| 3403.463 | 1.995042
| 3408.504 | 1.997477
| 3413.544 | 1.999473
| 3418.582 | 2.00103
| 3423.354 | 2.002102
| 3428.389 | 2.002811
| 3433.423 | 2.003088
| 3438.455 | 2.002935
| 3443.486 | 2.002355
| 3448.515 | 2.00135
| 3453.543 | 1.999923
| 3458.304 | 1.998186
| 3463.329 | 1.995947
| 3468.352 | 1.993296
| 3473.374 | 1.990236
| 3478.394 | 1.986772
| 3483.413 | 1.982906
| 3488.43 | 1.978643
| 3493.445 | 1.973988
| 3498.459 | 1.968943
| 3503.208 | 1.963809
| 3508.219 | 1.958021
| 3513.228 | 1.951856
| 3518.236 | 1.945322
| 3523.243 | 1.938421
| 3528.248 | 1.931159
| 3533.251 | 1.923542
| 3538.253 | 1.915574
| 3543.253 | 1.907261
| 3548.251 | 1.898608
| 3553.248 | 1.88962
| 3558.244 | 1.880304
| 3563.238 | 1.870664
| 3568.23 | 1.860707
| 3573.221 | 1.850439
| 3578.21 | 1.839864
| 3583.198 | 1.82899
| 3588.184 | 1.817823
| 3593.168 | 1.806367
| 3598.151 | 1.794631
| 3603.133 | 1.782619
| 3608.112 | 1.770338
| 3613.09 | 1.757794
| 3618.067 | 1.744995
| 3623.042 | 1.731945
| 3628.015 | 1.718653
| 3632.987 | 1.705124
| 3638.219 | 1.690634
| 3643.187 | 1.676639
| 3648.154 | 1.662428
| 3653.119 | 1.648007
| 3658.083 | 1.633383
| 3663.045 | 1.618562
| 3668.006 | 1.603552
| 3672.964 | 1.588358
| 3677.922 | 1.572989
| 3683.138 | 1.556627
| 3688.092 | 1.540917
| 3693.044 | 1.525052
| 3697.995 | 1.509038
| 3702.944 | 1.492882
| 3707.891 | 1.476591
| 3713.097 | 1.459305
| 3718.041 | 1.442758
| 3722.984 | 1.426097
| 3727.925 | 1.40933
| 3732.864 | 1.392461
| 3738.061 | 1.374604
| 3742.997 | 1.35755
| 3747.931 | 1.340417
| 3752.863 | 1.32321
| 3757.794 | 1.305937
| 3762.983 | 1.287691
| 3767.91 | 1.270303
| 3772.836 | 1.252868
| 3777.76 | 1.235395
| 3782.942 | 1.216966
| 3787.862 | 1.199432
| 3792.781 | 1.181878
| 3797.957 | 1.163387
| 3802.873 | 1.145814
| 3807.787 | 1.128242
| 3812.699 | 1.110675
| 3817.868 | 1.092199
| 3822.777 | 1.074666
| 3827.684 | 1.057159
| 3832.848 | 1.038765
| 3837.751 | 1.02133
| 3842.653 | 1.003939
| 3847.812 | 0.9856882
| 3852.71 | 0.9684078
| 3857.865 | 0.9502857
| 3862.76 | 0.9331403
| 3867.653 | 0.9160695
| 3872.802 | 0.8981872
| 3877.692 | 0.8812876
| 3882.58 | 0.8644799
| 3887.723 | 0.846893
| 3892.608 | 0.8302914
| 3897.748 | 0.8129336
| 3902.629 | 0.7965608
| 3907.765 | 0.7794557
| 3912.643 | 0.7633342
| 3917.519 | 0.7473428
| 3922.649 | 0.7306561
| 3927.522 | 0.7149479
| 3932.648 | 0.6985702
| 3937.517 | 0.6831658
| 3942.64 | 0.6671186
| 3947.506 | 0.6520382
| 3952.625 | 0.6363422
| 3957.487 | 0.6216052
| 3962.602 | 0.6062806
| 3967.46 | 0.5919056
| 3972.572 | 0.5769719
| 3977.427 | 0.5629771
| 3982.535 | 0.5484528
| 3987.641 | 0.5341455
| 3992.49 | 0.5207587
| 3997.592 | 0.5068876
| 4002.438 | 0.4939234
| 4007.536 | 0.4805054
| 4012.378 | 0.4679793
| 4017.473 | 0.4550304
| 4022.566 | 0.4423281
| 4027.402 | 0.4304928
| 4032.491 | 0.4182823
| 4037.324 | 0.4069211
| 4042.409 | 0.3952166
| 4047.492 | 0.3837768
| 4052.319 | 0.3731572
| 4057.399 | 0.3622431
| 4062.476 | 0.3516034
| 4067.297 | 0.3417525
| 4072.371 | 0.3316565
| 4077.442 | 0.3218435
| 4082.259 | 0.3127859
| 4087.326 | 0.3035327
| 4092.392 | 0.2945704
| 4097.455 | 0.2859014
| 4102.264 | 0.2779396
| 4107.324 | 0.2698491
| 4112.381 | 0.2620584
| 4117.184 | 0.2549367
| 4122.238 | 0.2477362
| 4127.29 | 0.2408411
| 4132.34 | 0.234253
| 4137.388 | 0.2279735
| 4142.181 | 0.2222951
| 4147.225 | 0.2166215
| 4152.267 | 0.2112604
| 4157.307 | 0.206213
| 4162.344 | 0.2014803
| 4167.128 | 0.1972766
| 4172.162 | 0.1931601
| 4177.194 | 0.1893608
| 4182.224 | 0.1858791
| 4187.251 | 0.1827157
| 4192.277 | 0.1798708
| 4197.05 | 0.1774635
| 4202.071 | 0.1752406
| 4207.091 | 0.1733368
| 4212.108 | 0.1717521
| 4217.124 | 0.1704863
| 4222.137 | 0.1695393
| 4227.149 | 0.1689106
| 4232.158 | 0.1685999
| 4237.165 | 0.1686066
| 4242.171 | 0.1689301
| 4247.174 | 0.1695696
| 4252.175 | 0.1705243
| 4257.174 | 0.1717933
| 4262.171 | 0.1733755
| 4267.166 | 0.1752698
| 4272.159 | 0.177475
| 4277.149 | 0.1799898
| 4282.138 | 0.1828127
| 4287.124 | 0.1859422
| 4292.109 | 0.1893768
| 4297.091 | 0.1931148
| 4302.071 | 0.1971544
| 4307.05 | 0.2014936
| 4312.026 | 0.2061306
| 4317 | 0.2110633
| 4321.971 | 0.2162896
| 4326.941 | 0.2218073
| 4331.909 | 0.227614
| 4336.874 | 0.2337075
| 4341.838 | 0.2400851
| 4346.799 | 0.2467444
| 4352.006 | 0.254037
| 4356.963 | 0.2612654
| 4361.918 | 0.2687673
| 4366.871 | 0.2765398
| 4371.821 | 0.2845799
| 4376.77 | 0.2928846
| 4381.963 | 0.301886
| 4386.907 | 0.3107235
| 4391.849 | 0.319816
| 4396.789 | 0.3291603
| 4401.727 | 0.3387529
| 4406.909 | 0.3490887
| 4411.842 | 0.3591797
| 4416.773 | 0.3695084
| 4421.702 | 0.3800713
| 4426.875 | 0.3914102
| 4431.8 | 0.4024414
| 4436.722 | 0.4136953
| 4441.642 | 0.4251681
| 4446.806 | 0.4374459
| 4451.722 | 0.4493552
| 4456.636 | 0.4614712
| 4461.792 | 0.4744113
| 4466.702 | 0.4869386
| 4471.609 | 0.4996602
| 4476.759 | 0.5132224
| 4481.661 | 0.5263292
| 4486.806 | 0.5402865
| 4491.704 | 0.5537604
| 4496.6 | 0.5674068
| 4501.738 | 0.5819163
| 4506.63 | 0.5959025
| 4511.763 | 0.610759
| 4516.65 | 0.6250662
| 4521.535 | 0.6395231
| 4526.661 | 0.654859
| 4531.541 | 0.6696085
| 4536.663 | 0.6852415
| 4541.538 | 0.7002643
| 4546.655 | 0.716174
| 4551.526 | 0.7314505
| 4556.639 | 0.7476163
| 4561.505 | 0.7631268
| 4566.613 | 0.7795279
| 4571.474 | 0.7952527
| 4576.577 | 0.8118683
| 4581.434 | 0.8277874
| 4586.532 | 0.8445966
| 4591.628 | 0.8614968
| 4596.478 | 0.8776718
| 4601.568 | 0.8947339
| 4606.414 | 0.911053
| 4611.5 | 0.928256
| 4616.583 | 0.9455229
| 4621.422 | 0.9620222
| 4626.5 | 0.9793984
| 4631.335 | 0.9959918
| 4636.408 | 1.013457
| 4641.479 | 1.030959
| 4646.306 | 1.047657
| 4651.373 | 1.065216
| 4656.436 | 1.082797
| 4661.497 | 1.100394
| 4666.315 | 1.117163
| 4671.371 | 1.134776
| 4676.425 | 1.15239
| 4681.476 | 1.169999
| 4686.285 | 1.186761
| 4691.331 | 1.204346
| 4696.375 | 1.221912
| 4701.416 | 1.239453
| 4706.215 | 1.256132
| 4711.251 | 1.273611
| 4716.285 | 1.29105
| 4721.316 | 1.308447
| 4726.345 | 1.325794
| 4731.371 | 1.343088
| 4736.156 | 1.359505
| 4741.177 | 1.376683
| 4746.196 | 1.393793
| 4751.212 | 1.410833
| 4756.225 | 1.427797
| 4761.236 | 1.444682
| 4766.245 | 1.461484
| 4771.251 | 1.478197
| 4776.254 | 1.49482
| 4781.255 | 1.511346
| 4786.253 | 1.527774
| 4791.249 | 1.544098
| 4796.242 | 1.560316
| 4801.232 | 1.576424
| 4806.22 | 1.592418
| 4811.206 | 1.608296
| 4816.188 | 1.624054
| 4821.168 | 1.639689
| 4826.146 | 1.655199
| 4831.121 | 1.67058
| 4836.093 | 1.685829
| 4841.063 | 1.700944
| 4846.03 | 1.715923
| 4850.995 | 1.730764
| 4855.957 | 1.745463
| 4861.152 | 1.760709
| 4866.109 | 1.775114
| 4871.063 | 1.789371
| 4876.014 | 1.803481
| 4880.963 | 1.81744
| 4885.909 | 1.831248
| 4891.088 | 1.845551
| 4896.029 | 1.859045
| 4900.967 | 1.872386
| 4905.902 | 1.885571
| 4911.07 | 1.899216
| 4916 | 1.912082
| 4920.928 | 1.924791
| 4925.852 | 1.937344
| 4931.009 | 1.950326
| 4935.928 | 1.962559
| 4940.845 | 1.974635
| 4945.993 | 1.987121
| 4950.904 | 1.998881
| 4955.813 | 2.010487
| 4960.952 | 2.022483
| 4965.856 | 2.03378
| 4970.989 | 2.045455
| 4975.887 | 2.056448
| 4980.782 | 2.067296
| 4985.907 | 2.078507
| 4990.797 | 2.089065
| 4995.916 | 2.099977
| 5000.978 | 2.110627
| 5005.511 | 2.120047
| 5010.798 | 2.130902
| 5016.085 | 2.141616
| 5020.617 | 2.150691
| 5025.903 | 2.161154
| 5030.435 | 2.170021
| 5035.721 | 2.180251
| 5041.006 | 2.190364
| 5045.537 | 2.198943
| 5050.822 | 2.208853
| 5056.107 | 2.218664
| 5060.637 | 2.227
| 5065.921 | 2.236645
| 5070.45 | 2.244849
| 5075.734 | 2.254355
| 5081.017 | 2.263797
| 5085.546 | 2.271846
| 5090.829 | 2.281194
| 5095.357 | 2.289177
| 5100.639 | 2.298463
| 5105.921 | 2.307731
| 5110.448 | 2.315668
| 5115.73 | 2.32493
| 5120.257 | 2.332878
| 5125.537 | 2.342173
| 5130.818 | 2.351503
| 5135.344 | 2.359538
| 5140.624 | 2.368966
| 5145.904 | 2.378468
| 5150.429 | 2.386679
| 5155.708 | 2.396352
| 5160.233 | 2.404732
| 5165.511 | 2.414628
| 5170.79 | 2.424665
| 5175.314 | 2.433393
| 5180.591 | 2.443737
| 5185.869 | 2.45427
| 5190.392 | 2.463463
| 5195.669 | 2.474395
| 5200.192 | 2.483956
| 5205.468 | 2.49535
| 5210.744 | 2.507021
| 5215.266 | 2.517259
| 5220.541 | 2.529497
| 5225.816 | 2.54207
| 5230.337 | 2.55313
| 5235.612 | 2.566383
| 5240.133 | 2.578059
| 5245.406 | 2.59207
| 5250.68 | 2.606523
| 5255.2 | 2.619281
| 5260.473 | 2.634619
| 5265.746 | 2.650469
| 5270.265 | 2.664483
| 5275.537 | 2.681354
| 5280.056 | 2.696282
| 5285.327 | 2.714268
| 5290.598 | 2.732894
| 5295.116 | 2.749391
| 5300.387 | 2.769283
| 5305.657 | 2.789899
| 5310.174 | 2.80817
| 5315.444 | 2.830213
| 5319.96 | 2.849754
| 5325.23 | 2.873335
| 5330.498 | 2.897791
| 5335.014 | 2.919475
| 5340.282 | 2.945646
| 5345.55 | 2.972791
| 5350.065 | 2.99686
| 5355.333 | 3.025909
| 5360.6 | 3.056036
| 5365.114 | 3.082745
| 5370.38 | 3.114975
| 5374.894 | 3.143545
| 5380.16 | 3.178014
| 5385.425 | 3.213747
| 5389.938 | 3.245412
| 5395.203 | 3.283601
| 5400.468 | 3.323174
| 5404.98 | 3.358229
| 5410.244 | 3.400489
| 5415.507 | 3.44426
| 5420.019 | 3.483016
| 5425.282 | 3.529716
| 5429.793 | 3.571051
| 5435.055 | 3.620843
| 5440.317 | 3.67237
| 5444.827 | 3.717954
| 5450.089 | 3.772836
| 5455.35 | 3.829597
| 5459.859 | 3.879785
| 5465.12 | 3.940176
| 5470.38 | 4.002599
| 5474.888 | 4.057762
| 5480.148 | 4.124104
| 5484.656 | 4.182709
| 5489.915 | 4.253163
| 5495.174 | 4.325916
| 5499.681 | 4.390149