## Sheet1
Wavelength (nm) | % Transmission
180 | 90.4874
190 | 90.7745
200 | 91.0027
210 | 91.2226
220 | 91.4101
230 | 91.5727
240 | 91.7157
250 | 91.8431
260 | 91.9577
270 | 92.0619
280 | 92.1574
290 | 92.2457
300 | 92.3278
310 | 92.4047
320 | 92.477
330 | 92.5454
340 | 92.6104
350 | 92.6724
360 | 92.7318
370 | 92.7889
380 | 92.8439
390 | 92.897
400 | 92.9485
410 | 92.9985
420 | 93.0471
430 | 93.0945
440 | 93.1408
450 | 93.186
460 | 93.2303
470 | 93.2738
480 | 93.3165
490 | 93.3584
500 | 93.3997
510 | 93.4121
520 | 93.4241
530 | 93.4356
540 | 93.4466
550 | 93.4573
560 | 93.4676
570 | 93.4776
580 | 93.4873
590 | 93.4967
600 | 93.5059
610 | 93.5148
620 | 93.5235
630 | 93.5319
640 | 93.5401
650 | 93.5482
660 | 93.5561
670 | 93.5638
680 | 93.5714
690 | 93.5788
700 | 93.5861
710 | 93.5932
720 | 93.6003
730 | 93.6072
740 | 93.614
750 | 93.6207
760 | 93.6273
770 | 93.6338
780 | 93.6403
790 | 93.6466
800 | 93.6529
810 | 93.6591
820 | 93.6652
830 | 93.6713
840 | 93.6773
850 | 93.6833
860 | 93.6892
870 | 93.695
880 | 93.7008
890 | 93.7065
900 | 93.7122
910 | 93.7179
920 | 93.7235
930 | 93.7291
940 | 93.7346
950 | 93.7401
960 | 93.7456
970 | 93.751
980 | 93.7564
990 | 93.7618
1000 | 93.7671
1010 | 93.7686
1020 | 93.7701
1030 | 93.7716
1040 | 93.7731
1050 | 93.7745
1060 | 93.7759
1070 | 93.7773
1080 | 93.7787
1090 | 93.7801
1100 | 93.7814
1110 | 93.7827
1120 | 93.784
1130 | 93.7853
1140 | 93.7866
1150 | 93.7879
1160 | 93.7892
1170 | 93.7904
1180 | 93.7917
1190 | 93.7929
1200 | 93.7941
1210 | 93.7953
1220 | 93.7965
1230 | 93.7977
1240 | 93.7989
1250 | 93.8
1260 | 93.8012
1270 | 93.8024
1280 | 93.8035
1290 | 93.8047
1300 | 93.8058
1310 | 93.8069
1320 | 93.8081
1330 | 93.8092
1340 | 93.8103
1350 | 93.8114
1360 | 93.8126
1370 | 93.8137
1380 | 93.8148
1390 | 93.8159
1400 | 93.817
1410 | 93.8181
1420 | 93.8192
1430 | 93.8203
1440 | 93.8213
1450 | 93.8224
1460 | 93.8235
1470 | 93.8246
1480 | 93.8257
1490 | 93.8268
1500 | 93.8279
1510 | 93.8289
1520 | 93.83
1530 | 93.8311
1540 | 93.8322
1550 | 93.8333
1560 | 93.8343
1570 | 93.8354
1580 | 93.8365
1590 | 93.8376
1600 | 93.8387
1610 | 93.8397
1620 | 93.8408
1630 | 93.8419
1640 | 93.843
1650 | 93.8441
1660 | 93.8452
1670 | 93.8462
1680 | 93.8473
1690 | 93.8484
1700 | 93.8495
1710 | 93.8506
1720 | 93.8517
1730 | 93.8528
1740 | 93.8539
1750 | 93.855
1760 | 93.8561
1770 | 93.8572
1780 | 93.8583
1790 | 93.8594
1800 | 93.8605
1810 | 93.8616
1820 | 93.8628
1830 | 93.8639
1840 | 93.865
1850 | 93.8661
1860 | 93.8672
1870 | 93.8684
1880 | 93.8695
1890 | 93.8706
1900 | 93.8718
1910 | 93.8729
1920 | 93.8741
1930 | 93.8752
1940 | 93.8764
1950 | 93.8775
1960 | 93.8787
1970 | 93.8798
1980 | 93.881
1990 | 93.8822
2000 | 93.8833
2010 | 93.8845
2020 | 93.8857
2030 | 93.8869
2040 | 93.888
2050 | 93.8892
2060 | 93.8904
2070 | 93.8916
2080 | 93.8928
2090 | 93.894
2100 | 93.8952
2110 | 93.8964
2120 | 93.8976
2130 | 93.8988
2140 | 93.9001
2150 | 93.9013
2160 | 93.9025
2170 | 93.9037
2180 | 93.905
2190 | 93.9062
2200 | 93.9075
2210 | 93.9087
2220 | 93.91
2230 | 93.9112
2240 | 93.9125
2250 | 93.9137
2260 | 93.915
2270 | 93.9163
2280 | 93.9176
2290 | 93.9188
2300 | 93.9201
2310 | 93.9214
2320 | 93.9227
2330 | 93.924
2340 | 93.9253
2350 | 93.9266
2360 | 93.9279
2370 | 93.9292
2380 | 93.9306
2390 | 93.9319
2400 | 93.9332
2410 | 93.9345
2420 | 93.9359
2430 | 93.9372
2440 | 93.9386
2450 | 93.9399
2460 | 93.9413
2470 | 93.9426
2480 | 93.944
2490 | 93.9454
2500 | 93.9467
2510 | 93.9481
2520 | 93.9495
2530 | 93.9509
2540 | 93.9523
2550 | 93.9537
2560 | 93.9551
2570 | 93.9565
2580 | 93.9579
2590 | 93.9593
2600 | 93.9607
2610 | 93.9621
2620 | 93.9636
2630 | 93.965
2640 | 93.9664
2650 | 93.9679
2660 | 93.9693
2670 | 93.9708
2680 | 93.9722
2690 | 93.9737
2700 | 93.9751
2710 | 93.9766
2720 | 93.9781
2730 | 93.9796
2740 | 93.9811
2750 | 93.9825
2760 | 93.984
2770 | 93.9855
2780 | 93.987
2790 | 93.9886
2800 | 93.9901
2810 | 93.9916
2820 | 93.9931
2830 | 93.9946
2840 | 93.9962
2850 | 93.9977
2860 | 93.9993
2870 | 94.0008
2880 | 94.0024
2890 | 94.0039
2900 | 94.0055
2910 | 94.007
2920 | 94.0086
2930 | 94.0102
2940 | 94.0118
2950 | 94.0134
2960 | 94.015
2970 | 94.0166
2980 | 94.0182
2990 | 94.0198
3000 | 94.0214
3010 | 94.023
3020 | 94.0246
3030 | 94.0262
3040 | 94.0279
3050 | 94.0295
3060 | 94.0312
3070 | 94.0328
3080 | 94.0345
3090 | 94.0361
3100 | 94.0378
3110 | 94.0395
3120 | 94.0411
3130 | 94.0428
3140 | 94.0445
3150 | 94.0462
3160 | 94.0479
3170 | 94.0496
3180 | 94.0513
3190 | 94.053
3200 | 94.0547
3210 | 94.0564
3220 | 94.0581
3230 | 94.0599
3240 | 94.0616
3250 | 94.0633
3260 | 94.0651
3270 | 94.0668
3280 | 94.0686
3290 | 94.0704
3300 | 94.0721
3310 | 94.0739
3320 | 94.0757
3330 | 94.0774
3340 | 94.0792
3350 | 94.081
3360 | 94.0828
3370 | 94.0846
3380 | 94.0864
3390 | 94.0882
3400 | 94.0901
3410 | 94.0919
3420 | 94.0937
3430 | 94.0955
3440 | 94.0974
3450 | 94.0992
3460 | 94.1011
3470 | 94.1029
3480 | 94.1048
3490 | 94.1066
3500 | 94.1085
3510 | 94.1104
3520 | 94.1123
3530 | 94.1142
3540 | 94.116
3550 | 94.1179
3560 | 94.1198
3570 | 94.1218
3580 | 94.1237
3590 | 94.1256
3600 | 94.1275
3610 | 94.1294
3620 | 94.1314
3630 | 94.1333
3640 | 94.1352
3650 | 94.1372
3660 | 94.1391
3670 | 94.1411
3680 | 94.1431
3690 | 94.145
3700 | 94.147
3710 | 94.149
3720 | 94.151
3730 | 94.153
3740 | 94.155
3750 | 94.157
3760 | 94.159
3770 | 94.161
3780 | 94.163
3790 | 94.165
3800 | 94.1671
3810 | 94.1691
3820 | 94.1711
3830 | 94.1732
3840 | 94.1752
3850 | 94.1773
3860 | 94.1793
3870 | 94.1814
3880 | 94.1835
3890 | 94.1856
3900 | 94.1876
3910 | 94.1897
3920 | 94.1918
3930 | 94.1939
3940 | 94.196
3950 | 94.1981
3960 | 94.2002
3970 | 94.2024
3980 | 94.2045
3990 | 94.2066
4000 | 94.2088
4010 | 94.2109
4020 | 94.213
4030 | 94.2152
4040 | 94.2174
4050 | 94.2195
4060 | 94.2217
4070 | 94.2239
4080 | 94.226
4090 | 94.2282
4100 | 94.2304
4110 | 94.2326
4120 | 94.2348
4130 | 94.237
4140 | 94.2392
4150 | 94.2414
4160 | 94.2437
4170 | 94.2459
4180 | 94.2481
4190 | 94.2504
4200 | 94.2526
4210 | 94.2549
4220 | 94.2571
4230 | 94.2594
4240 | 94.2617
4250 | 94.2639
4260 | 94.2662
4270 | 94.2685
4280 | 94.2708
4290 | 94.2731
4300 | 94.2754
4310 | 94.2777
4320 | 94.28
4330 | 94.2823
4340 | 94.2846
4350 | 94.2869
4360 | 94.2893
4370 | 94.2916
4380 | 94.294
4390 | 94.2963
4400 | 94.2987
4410 | 94.301
4420 | 94.3034
4430 | 94.3058
4440 | 94.3081
4450 | 94.3105
4460 | 94.3129
4470 | 94.3153
4480 | 94.3177
4490 | 94.3201
4500 | 94.3225
4510 | 94.3249
4520 | 94.3273
4530 | 94.3298
4540 | 94.3322
4550 | 94.3346
4560 | 94.3371
4570 | 94.3395
4580 | 94.342
4590 | 94.3444
4600 | 94.3469
4610 | 94.3494
4620 | 94.3518
4630 | 94.3543
4640 | 94.3568
4650 | 94.3593
4660 | 94.3618
4670 | 94.3643
4680 | 94.3668
4690 | 94.3693
4700 | 94.3719
4710 | 94.3744
4720 | 94.3769
4730 | 94.3794
4740 | 94.382
4750 | 94.3845
4760 | 94.3871
4770 | 94.3897
4780 | 94.3922
4790 | 94.3948
4800 | 94.3974
4810 | 94.3999
4820 | 94.4025
4830 | 94.4051
4840 | 94.4077
4850 | 94.4103
4860 | 94.4129
4870 | 94.4156
4880 | 94.4182
4890 | 94.4208
4900 | 94.4234
4910 | 94.4261
4920 | 94.4287
4930 | 94.4314
4940 | 94.434
4950 | 94.4367
4960 | 94.4393
4970 | 94.442
4980 | 94.4447
4990 | 94.4474
5000 | 94.4501
5010 | 94.4518
5020 | 94.4536
5030 | 94.4553
5040 | 94.4571
5050 | 94.4588
5060 | 94.4606
5070 | 94.4624
5080 | 94.4641
5090 | 94.4659
5100 | 94.4677
5110 | 94.4695
5120 | 94.4713
5130 | 94.4731
5140 | 94.4749
5150 | 94.4767
5160 | 94.4786
5170 | 94.4804
5180 | 94.4822
5190 | 94.4841
5200 | 94.4859
5210 | 94.4878
5220 | 94.4896
5230 | 94.4915
5240 | 94.4933
5250 | 94.4952
5260 | 94.4971
5270 | 94.499
5280 | 94.5009
5290 | 94.5028
5300 | 94.5047
5310 | 94.5066
5320 | 94.5085
5330 | 94.5104
5340 | 94.5123
5350 | 94.5143
5360 | 94.5162
5370 | 94.5181
5380 | 94.5201
5390 | 94.522
5400 | 94.524
5410 | 94.5259
5420 | 94.5279
5430 | 94.5299
5440 | 94.5319
5450 | 94.5338
5460 | 94.5358
5470 | 94.5378
5480 | 94.5398
5490 | 94.5418
5500 | 94.5438
5510 | 94.5459
5520 | 94.5479
5530 | 94.5499
5540 | 94.5519
5550 | 94.554
5560 | 94.556
5570 | 94.5581
5580 | 94.5601
5590 | 94.5622
5600 | 94.5643
5610 | 94.5663
5620 | 94.5684
5630 | 94.5705
5640 | 94.5726
5650 | 94.5747
5660 | 94.5768
5670 | 94.5789
5680 | 94.581
5690 | 94.5831
5700 | 94.5853
5710 | 94.5874
5720 | 94.5895
5730 | 94.5917
5740 | 94.5938
5750 | 94.596
5760 | 94.5981
5770 | 94.6003
5780 | 94.6024
5790 | 94.6046
5800 | 94.6068
5810 | 94.609
5820 | 94.6112
5830 | 94.6134
5840 | 94.6156
5850 | 94.6178
5860 | 94.62
5870 | 94.6222
5880 | 94.6245
5890 | 94.6267
5900 | 94.6289
5910 | 94.6312
5920 | 94.6334
5930 | 94.6357
5940 | 94.6379
5950 | 94.6402
5960 | 94.6425
5970 | 94.6447
5980 | 94.647
5990 | 94.6493
6000 | 94.6516
6010 | 94.6539
6020 | 94.6562
6030 | 94.6585
6040 | 94.6608
6050 | 94.6632
6060 | 94.6655
6070 | 94.6678
6080 | 94.6702
6090 | 94.6725
6100 | 94.6749
6110 | 94.6772
6120 | 94.6796
6130 | 94.6819
6140 | 94.6843
6150 | 94.6867
6160 | 94.6891
6170 | 94.6915
6180 | 94.6939
6190 | 94.6963
6200 | 94.6987
6210 | 94.7011
6220 | 94.7035
6230 | 94.7059
6240 | 94.7084
6250 | 94.7108
6260 | 94.7132
6270 | 94.7157
6280 | 94.7181
6290 | 94.7206
6300 | 94.7231
6310 | 94.7255
6320 | 94.728
6330 | 94.7305
6340 | 94.733
6350 | 94.7355
6360 | 94.738
6370 | 94.7405
6380 | 94.743
6390 | 94.7455
6400 | 94.748
6410 | 94.7506
6420 | 94.7531
6430 | 94.7556
6440 | 94.7582
6450 | 94.7607
6460 | 94.7633
6470 | 94.7658
6480 | 94.7684
6490 | 94.771
6500 | 94.7736
6510 | 94.7762
6520 | 94.7787
6530 | 94.7813
6540 | 94.7839
6550 | 94.7866
6560 | 94.7892
6570 | 94.7918
6580 | 94.7944
6590 | 94.797
6600 | 94.7997
6610 | 94.8023
6620 | 94.805
6630 | 94.8076
6640 | 94.8103
6650 | 94.813
6660 | 94.8156
6670 | 94.8183
6680 | 94.821
6690 | 94.8237
6700 | 94.8264
6710 | 94.8291
6720 | 94.8318
6730 | 94.8345
6740 | 94.8372
6750 | 94.8399
6760 | 94.8427
6770 | 94.8454
6780 | 94.8482
6790 | 94.8509
6800 | 94.8537
6810 | 94.8564
6820 | 94.8592
6830 | 94.8619
6840 | 94.8647
6850 | 94.8675
6860 | 94.8703
6870 | 94.8731
6880 | 94.8759
6890 | 94.8787
6900 | 94.8815
6910 | 94.8843
6920 | 94.8872
6930 | 94.89
6940 | 94.8928
6950 | 94.8957
6960 | 94.8985
6970 | 94.9014
6980 | 94.9042
6990 | 94.9071
7000 | 94.9099
7010 | 94.905
7020 | 94.9
7030 | 94.8951
7040 | 94.8901
7050 | 94.8851
7060 | 94.8802
7070 | 94.8752
7080 | 94.8702
7090 | 94.8653
7100 | 94.8603
7110 | 94.8553
7120 | 94.8503
7130 | 94.8454
7140 | 94.8404
7150 | 94.8354
7160 | 94.8304
7170 | 94.8254
7180 | 94.8204
7190 | 94.8154
7200 | 94.8104
7210 | 94.8054
7220 | 94.8004
7230 | 94.7954
7240 | 94.7904
7250 | 94.7854
7260 | 94.7804
7270 | 94.7754
7280 | 94.7704
7290 | 94.7653
7300 | 94.7603
7310 | 94.7553
7320 | 94.7503
7330 | 94.7452
7340 | 94.7402
7350 | 94.7352
7360 | 94.7301
7370 | 94.7251
7380 | 94.7201
7390 | 94.715
7400 | 94.71
7410 | 94.7049
7420 | 94.6999
7430 | 94.6948
7440 | 94.6898
7450 | 94.6847
7460 | 94.6796
7470 | 94.6746
7480 | 94.6695
7490 | 94.6644
7500 | 94.6593
7510 | 94.6543
7520 | 94.6492
7530 | 94.6441
7540 | 94.639
7550 | 94.6339
7560 | 94.6288
7570 | 94.6237
7580 | 94.6186
7590 | 94.6135
7600 | 94.6084
7610 | 94.6033
7620 | 94.5982
7630 | 94.5931
7640 | 94.588
7650 | 94.5829
7660 | 94.5778
7670 | 94.5726
7680 | 94.5675
7690 | 94.5624
7700 | 94.5572
7710 | 94.5521
7720 | 94.547
7730 | 94.5418
7740 | 94.5367
7750 | 94.5315
7760 | 94.5264
7770 | 94.5212
7780 | 94.5161
7790 | 94.5109
7800 | 94.5057
7810 | 94.5006
7820 | 94.4954
7830 | 94.4902
7840 | 94.485
7850 | 94.4798
7860 | 94.4747
7870 | 94.4695
7880 | 94.4643
7890 | 94.4591
7900 | 94.4539
7910 | 94.4487
7920 | 94.4435
7930 | 94.4383
7940 | 94.433
7950 | 94.4278
7960 | 94.4226
7970 | 94.4174
7980 | 94.4121
7990 | 94.4069
8000 | 94.4017
8010 | 94.3749
8020 | 94.3481
8030 | 94.3212
8040 | 94.2942
8050 | 94.2671
8060 | 94.2399
8070 | 94.2126
8080 | 94.1852
8090 | 94.1577
8100 | 94.1302
8110 | 94.1025
8120 | 94.0748
8130 | 94.0469
8140 | 94.0189
8150 | 93.9909
8160 | 93.9627
8170 | 93.9345
8180 | 93.9061
8190 | 93.8777
8200 | 93.8491
8210 | 93.8205
8220 | 93.7917
8230 | 93.7629
8240 | 93.7339
8250 | 93.7048
8260 | 93.6757
8270 | 93.6464
8280 | 93.617
8290 | 93.5875
8300 | 93.5579
8310 | 93.5282
8320 | 93.4983
8330 | 93.4684
8340 | 93.4383
8350 | 93.4082
8360 | 93.3779
8370 | 93.3475
8380 | 93.317
8390 | 93.2864
8400 | 93.2556
8410 | 93.2247
8420 | 93.1938
8430 | 93.1627
8440 | 93.1314
8450 | 93.1001
8460 | 93.0686
8470 | 93.037
8480 | 93.0053
8490 | 92.9735
8500 | 92.9415
8510 | 92.9094
8520 | 92.8772
8530 | 92.8448
8540 | 92.8123
8550 | 92.7797
8560 | 92.7469
8570 | 92.7141
8580 | 92.681
8590 | 92.6479
8600 | 92.6146
8610 | 92.5811
8620 | 92.5476
8630 | 92.5138
8640 | 92.48
8650 | 92.446
8660 | 92.4118
8670 | 92.3776
8680 | 92.3431
8690 | 92.3085
8700 | 92.2738
8710 | 92.2389
8720 | 92.2039
8730 | 92.1687
8740 | 92.1333
8750 | 92.0978
8760 | 92.0622
8770 | 92.0264
8780 | 91.9904
8790 | 91.9542
8800 | 91.9179
8810 | 91.8815
8820 | 91.8449
8830 | 91.8081
8840 | 91.7711
8850 | 91.734
8860 | 91.6967
8870 | 91.6592
8880 | 91.6215
8890 | 91.5837
8900 | 91.5457
8910 | 91.5075
8920 | 91.4691
8930 | 91.4306
8940 | 91.3918
8950 | 91.3529
8960 | 91.3138
8970 | 91.2745
8980 | 91.235
8990 | 91.1953
9000 | 91.1554
9010 | 91.0983
9020 | 91.0407
9030 | 90.9828
9040 | 90.9245
9050 | 90.8658
9060 | 90.8066
9070 | 90.7471
9080 | 90.6871
9090 | 90.6268
9100 | 90.566
9110 | 90.5047
9120 | 90.4431
9130 | 90.3809
9140 | 90.3184
9150 | 90.2553
9160 | 90.1919
9170 | 90.1279
9180 | 90.0635
9190 | 89.9985
9200 | 89.9331
9210 | 89.8672
9220 | 89.8008
9230 | 89.7338
9240 | 89.6664
9250 | 89.5984
9260 | 89.5298
9270 | 89.4608
9280 | 89.3911
9290 | 89.3209
9300 | 89.2501
9310 | 89.1788
9320 | 89.1068
9330 | 89.0343
9340 | 88.9611
9350 | 88.8873
9360 | 88.8129
9370 | 88.7378
9380 | 88.662
9390 | 88.5856
9400 | 88.5085
9410 | 88.4307
9420 | 88.3523
9430 | 88.2731
9440 | 88.1931
9450 | 88.1124
9460 | 88.031
9470 | 87.9488
9480 | 87.8658
9490 | 87.782
9500 | 87.6974
9510 | 87.6119
9520 | 87.5256
9530 | 87.4384
9540 | 87.3503
9550 | 87.2614
9560 | 87.1715
9570 | 87.0806
9580 | 86.9888
9590 | 86.8961
9600 | 86.8023
9610 | 86.7075
9620 | 86.6116
9630 | 86.5147
9640 | 86.4166
9650 | 86.3175
9660 | 86.2172
9670 | 86.1157
9680 | 86.013
9690 | 85.9091
9700 | 85.804