## Transmission
DG10-600-A Transmission
|  | Wavelength (nm) | % Transmission | % Transmission
|  | 1200 | 88.93079 | 67.720087
|  | 1199 | 88.9622 | 67.739554
|  | 1198 | 88.92399 | 67.732925
|  | 1197 | 88.94175 | 67.700874
Product Raw Data |  | 1196 | 88.94856 | 67.743186
Ø1" N-BK7 Ground Glass Diffuser, 600 Grit, ARC: 350-700 nm |  | 1195 | 88.92072 | 67.872296
|  | 1194 | 88.92608 | 67.793929
Item # | DG10-600-A | 1193 | 88.91746 | 67.736557
DISCLAIMER: The data presented here are typical. Slight variations in performance data will occur from lot to lot. Please contact Technical Support with any questions regarding the use or reliability of this data. |  | 1192 | 88.89354 | 67.799049
|  | 1191 | 88.94304 | 67.853179
|  | 1190 | 88.91087 | 67.831793
|  | 1189 | 88.92011 | 67.824204
|  | 1188 | 88.91333 | 67.913918
|  | 1187 | 88.91815 | 67.829146
|  | 1186 | 88.8936 | 67.830726
Additional Information: |  | 1185 | 88.89733 | 67.896843
The data in column D correspond to the uncoated diffuser, Item # DG10-600. |  | 1184 | 88.87551 | 67.948574
|  | 1183 | 88.87339 | 67.910899
|  | 1182 | 88.87633 | 67.959415
|  | 1181 | 88.89244 | 67.926059
|  | 1180 | 88.849 | 67.913652
|  | 1179 | 88.86115 | 67.9229
|  | 1178 | 88.87057 | 68.064167
|  | 1177 | 88.85702 | 67.979681
|  | 1176 | 88.87993 | 67.983101
|  | 1175 | 88.85966 | 67.984169
|  | 1174 | 88.85638 | 67.993223
|  | 1173 | 88.8447 | 68.041202
|  | 1172 | 88.84949 | 68.040819
|  | 1171 | 88.86363 | 68.038826
|  | 1170 | 88.8518 | 68.064952
|  | 1169 | 88.8369 | 68.07811
|  | 1168 | 88.84785 | 68.031583
|  | 1167 | 88.81524 | 68.146651
|  | 1166 | 88.83759 | 68.132077
|  | 1165 | 88.79595 | 68.134365
|  | 1164 | 88.79559 | 68.127374
|  | 1163 | 88.80072 | 68.15121
|  | 1162 | 88.76284 | 68.121256
|  | 1161 | 88.75889 | 68.216047
|  | 1160 | 88.80671 | 68.22767
|  | 1159 | 88.77514 | 68.175717
|  | 1158 | 88.79176 | 68.22201
|  | 1157 | 88.79223 | 68.258332
|  | 1156 | 88.80436 | 68.210382
|  | 1155 | 88.7761 | 68.297015
|  | 1154 | 88.75905 | 68.320901
|  | 1153 | 88.80543 | 68.326252
|  | 1152 | 88.7563 | 68.325615
|  | 1151 | 88.76031 | 68.315881
|  | 1150 | 88.72786 | 68.305049
|  | 1149 | 88.7488 | 68.408139
|  | 1148 | 88.77355 | 68.405667
|  | 1147 | 88.76101 | 68.454081
|  | 1146 | 88.76321 | 68.45309
|  | 1145 | 88.74187 | 68.418997
|  | 1144 | 88.74365 | 68.409825
|  | 1143 | 88.72367 | 68.499211
|  | 1142 | 88.74615 | 68.536256
|  | 1141 | 88.72738 | 68.519441
|  | 1140 | 88.72561 | 68.567606
|  | 1139 | 88.73155 | 68.492397
|  | 1138 | 88.7535 | 68.553472
|  | 1137 | 88.69435 | 68.602178
|  | 1136 | 88.72258 | 68.636603
|  | 1135 | 88.71122 | 68.603065
|  | 1134 | 88.67255 | 68.62614
|  | 1133 | 88.69077 | 68.673569
|  | 1132 | 88.71913 | 68.695779
|  | 1131 | 88.70487 | 68.717929
|  | 1130 | 88.73514 | 68.735332
|  | 1129 | 88.67552 | 68.748318
|  | 1128 | 88.69623 | 68.746951
|  | 1127 | 88.70549 | 68.747462
|  | 1126 | 88.64414 | 68.81102
|  | 1125 | 88.65635 | 68.876816
|  | 1124 | 88.65848 | 68.863002
|  | 1123 | 88.66913 | 68.840316
|  | 1122 | 88.64709 | 68.890974
|  | 1121 | 88.63953 | 68.89173
|  | 1120 | 88.63509 | 68.909582
|  | 1119 | 88.64357 | 68.973945
|  | 1118 | 88.63822 | 69.032092
|  | 1117 | 88.63637 | 68.986035
|  | 1116 | 88.63688 | 69.005068
|  | 1115 | 88.66399 | 69.001879
|  | 1114 | 88.65869 | 69.037378
|  | 1113 | 88.64664 | 69.118042
|  | 1112 | 88.65344 | 69.137986
|  | 1111 | 88.65379 | 69.118353
|  | 1110 | 88.63028 | 69.128477
|  | 1109 | 88.60761 | 69.152653
|  | 1108 | 88.61547 | 69.202608
|  | 1107 | 88.59423 | 69.210063
|  | 1106 | 88.57866 | 69.257911
|  | 1105 | 88.57092 | 69.231644
|  | 1104 | 88.60212 | 69.331326
|  | 1103 | 88.59391 | 69.285137
|  | 1102 | 88.58968 | 69.286098
|  | 1101 | 88.58669 | 69.357593
|  | 1100 | 88.57515 | 69.366895
|  | 1099 | 88.59198 | 69.405874
|  | 1098 | 88.57182 | 69.440352
|  | 1097 | 88.57285 | 69.390098
|  | 1096 | 88.56812 | 69.439475
|  | 1095 | 88.54794 | 69.499034
|  | 1094 | 88.56269 | 69.530217
|  | 1093 | 88.56988 | 69.569772
|  | 1092 | 88.51861 | 69.570245
|  | 1091 | 88.53041 | 69.53708
|  | 1090 | 88.52724 | 69.622905
|  | 1089 | 88.55687 | 69.652365
|  | 1088 | 88.53822 | 69.62927
|  | 1087 | 88.532 | 69.717249
|  | 1086 | 88.49717 | 69.761002
|  | 1085 | 88.51089 | 69.762069
|  | 1084 | 88.50806 | 69.75997
|  | 1083 | 88.50346 | 69.783123
|  | 1082 | 88.49312 | 69.842422
|  | 1081 | 88.49322 | 69.834261
|  | 1080 | 88.50291 | 69.861781
|  | 1079 | 88.51177 | 69.934664
|  | 1078 | 88.50552 | 69.929403
|  | 1077 | 88.51856 | 69.965352
|  | 1076 | 88.47933 | 70.003422
|  | 1075 | 88.46238 | 70.01443
|  | 1074 | 88.48293 | 70.063249
|  | 1073 | 88.4739 | 70.094212
|  | 1072 | 88.48369 | 70.070453
|  | 1071 | 88.48192 | 70.184973
|  | 1070 | 88.45827 | 70.201099
|  | 1069 | 88.46086 | 70.211019
|  | 1068 | 88.43442 | 70.259569
|  | 1067 | 88.43415 | 70.315473
|  | 1066 | 88.43598 | 70.311673
|  | 1065 | 88.44557 | 70.346525
|  | 1064 | 88.43353 | 70.375988
|  | 1063 | 88.42744 | 70.390379
|  | 1062 | 88.43704 | 70.418577
|  | 1061 | 88.46336 | 70.476089
|  | 1060 | 88.45959 | 70.481057
|  | 1059 | 88.41119 | 70.534728
|  | 1058 | 88.38883 | 70.586441
|  | 1057 | 88.3999 | 70.603318
|  | 1056 | 88.41971 | 70.600839
|  | 1055 | 88.42606 | 70.694003
|  | 1054 | 88.41171 | 70.72494
|  | 1053 | 88.39351 | 70.779543
|  | 1052 | 88.40364 | 70.83544
|  | 1051 | 88.39766 | 70.789113
|  | 1050 | 88.38624 | 70.808753
|  | 1049 | 88.39231 | 70.884463
|  | 1048 | 88.38199 | 70.889324
|  | 1047 | 88.37534 | 70.945874
|  | 1046 | 88.36665 | 70.990123
|  | 1045 | 88.36884 | 70.997093
|  | 1044 | 88.35133 | 70.991198
|  | 1043 | 88.35578 | 71.090308
|  | 1042 | 88.35919 | 71.15097
|  | 1041 | 88.36216 | 71.153413
|  | 1040 | 88.36899 | 71.201177
|  | 1039 | 88.3864 | 71.215288
|  | 1038 | 88.37865 | 71.246453
|  | 1037 | 88.35005 | 71.318602
|  | 1036 | 88.34643 | 71.336778
|  | 1035 | 88.33273 | 71.402132
|  | 1034 | 88.33816 | 71.472517
|  | 1033 | 88.3287 | 71.435119
|  | 1032 | 88.33008 | 71.453271
|  | 1031 | 88.32938 | 71.566589
|  | 1030 | 88.31266 | 71.596852
|  | 1029 | 88.31016 | 71.621352
|  | 1028 | 88.30407 | 71.696847
|  | 1027 | 88.29562 | 71.691716
|  | 1026 | 88.29046 | 71.697758
|  | 1025 | 88.28445 | 71.767798
|  | 1024 | 88.28529 | 71.814105
|  | 1023 | 88.28359 | 71.907353
|  | 1022 | 88.29155 | 71.903027
|  | 1021 | 88.2926 | 71.879886
|  | 1020 | 88.26279 | 71.99017
|  | 1019 | 88.25781 | 72.096515
|  | 1018 | 88.26125 | 72.100763
|  | 1017 | 88.27567 | 72.118844
|  | 1016 | 88.26559 | 72.151151
|  | 1015 | 88.25127 | 72.15214
|  | 1014 | 88.26587 | 72.20968
|  | 1013 | 88.2291 | 72.309802
|  | 1012 | 88.21624 | 72.29831
|  | 1011 | 88.23153 | 72.343719
|  | 1010 | 88.23768 | 72.40988
|  | 1009 | 88.22586 | 72.357337
|  | 1008 | 88.22118 | 72.426399
|  | 1007 | 88.22472 | 72.563526
|  | 1006 | 88.19422 | 72.598906
|  | 1005 | 88.20137 | 72.593625
|  | 1004 | 88.21873 | 72.638201
|  | 1003 | 88.21681 | 72.643383
|  | 1002 | 88.1989 | 72.739577
|  | 1001 | 88.18872 | 72.88235
|  | 1000 | 88.18652 | 72.891886
|  | 999 | 88.17358 | 72.904456
|  | 998 | 88.18264 | 72.962394
|  | 997 | 88.19585 | 72.915081
|  | 996 | 88.19838 | 73.010471
|  | 995 | 88.18314 | 73.168612
|  | 994 | 88.16362 | 73.170293
|  | 993 | 88.17128 | 73.159236
|  | 992 | 88.17113 | 73.194195
|  | 991 | 88.16504 | 73.208201
|  | 990 | 88.15696 | 73.241699
|  | 989 | 88.16497 | 73.42216
|  | 988 | 88.16257 | 73.483514
|  | 987 | 88.13734 | 73.48129
|  | 986 | 88.14598 | 73.547023
|  | 985 | 88.13735 | 73.527829
|  | 984 | 88.12636 | 73.648248
|  | 983 | 88.15071 | 73.720541
|  | 982 | 88.1381 | 73.729141
|  | 981 | 88.11203 | 73.690382
|  | 980 | 88.10657 | 73.776088
|  | 979 | 88.09197 | 73.782105
|  | 978 | 88.0845 | 73.846918
|  | 977 | 88.10029 | 74.06368
|  | 976 | 88.08665 | 74.088688
|  | 975 | 88.10253 | 74.098257
|  | 974 | 88.10848 | 74.079832
|  | 973 | 88.08944 | 74.067818
|  | 972 | 88.08306 | 74.195466
|  | 971 | 88.07912 | 74.294142
|  | 970 | 88.07099 | 74.283691
|  | 969 | 88.06517 | 74.331467
|  | 968 | 88.06151 | 74.42763
|  | 967 | 88.05118 | 74.347753
|  | 966 | 88.06335 | 74.461807
|  | 965 | 88.0635 | 74.611323
|  | 964 | 88.06995 | 74.625394
|  | 963 | 88.08413 | 74.650804
|  | 962 | 88.08947 | 74.711817
|  | 961 | 88.06968 | 74.687218
|  | 960 | 88.02734 | 74.80554
|  | 959 | 88.04084 | 74.901863
|  | 958 | 88.0668 | 74.930271
|  | 957 | 88.05866 | 74.958646
|  | 956 | 88.0541 | 74.972924
|  | 955 | 88.03502 | 74.980746
|  | 954 | 88.04909 | 75.129579
|  | 953 | 88.04395 | 75.29329
|  | 952 | 88.03096 | 75.301476
|  | 951 | 88.02612 | 75.376401
|  | 950 | 88.01844 | 75.380957
|  | 949 | 88.01692 | 75.36505
|  | 948 | 88.00513 | 75.511102
|  | 947 | 88.00305 | 75.552283
|  | 946 | 88.03602 | 75.612452
|  | 945 | 88.0031 | 75.564095
|  | 944 | 88.0199 | 75.633936
|  | 943 | 88.0299 | 75.711489
|  | 942 | 87.98598 | 75.805318
|  | 941 | 87.98266 | 75.89084
|  | 940 | 87.99459 | 76.005039
|  | 939 | 87.99131 | 75.958819
|  | 938 | 87.99405 | 75.996095
|  | 937 | 87.9923 | 75.932987
|  | 936 | 87.98166 | 76.129224
|  | 935 | 87.94524 | 76.265643
|  | 934 | 87.94535 | 76.321398
|  | 933 | 87.91075 | 76.256984
|  | 932 | 87.94052 | 76.324299
|  | 931 | 87.96096 | 76.28275
|  | 930 | 87.94849 | 76.567686
|  | 929 | 87.97371 | 76.521123
|  | 928 | 87.9553 | 76.645822
|  | 927 | 87.93446 | 76.611023
|  | 926 | 87.94187 | 76.71023
|  | 925 | 87.92631 | 76.678502
|  | 924 | 87.92918 | 76.854031
|  | 923 | 87.96215 | 76.9105
|  | 922 | 87.888 | 77.000474
|  | 921 | 87.92212 | 77.084055
|  | 920 | 87.89099 | 76.998321
|  | 919 | 87.85667 | 76.953359
|  | 918 | 87.8632 | 77.239359
|  | 917 | 87.91275 | 77.256218
|  | 916 | 87.90609 | 77.427533
|  | 915 | 87.87593 | 77.30499
|  | 914 | 87.89113 | 77.289714
|  | 913 | 87.85819 | 77.254809
|  | 912 | 87.82105 | 77.661147
|  | 911 | 87.8307 | 77.663757
|  | 910 | 87.87556 | 77.788215
|  | 909 | 87.82144 | 77.55158
|  | 908 | 87.84422 | 77.653624
|  | 907 | 87.83837 | 77.555221
|  | 906 | 87.88111 | 77.917884
|  | 905 | 87.81792 | 77.910234
|  | 904 | 87.78909 | 78.277125
|  | 903 | 87.74637 | 78.077343
|  | 902 | 87.86193 | 77.957548
|  | 901 | 87.84923 | 77.900179
|  | 900 | 87.8134 | 78.428205
|  | 899 | 87.88665 | 78.494093
|  | 898 | 87.7927 | 78.488868
|  | 897 | 87.81167 | 78.483123
|  | 896 | 87.84362 | 78.615975
|  | 895 | 87.80083 | 78.392848
|  | 894 | 87.78768 | 78.627087
|  | 893 | 87.80178 | 79.04922
|  | 892 | 87.82253 | 78.72224
|  | 891 | 87.839 | 78.883451
|  | 890 | 87.78107 | 78.667195
|  | 889 | 87.74167 | 78.444181
|  | 888 | 87.72742 | 78.949894
|  | 887 | 87.80586 | 79.312068
|  | 886 | 87.82852 | 78.832034
|  | 885 | 87.80499 | 79.082986
|  | 884 | 87.8076 | 79.067989
|  | 883 | 87.78676 | 78.777801
|  | 882 | 87.73626 | 79.591816
|  | 881 | 87.83862 | 79.727646
|  | 880 | 87.83669 | 79.256704
|  | 879 | 87.73382 | 79.356391
|  | 878 | 87.72778 | 79.284406
|  | 877 | 87.83605 | 79.356762
|  | 876 | 87.65211 | 79.900012
|  | 875 | 87.67398 | 79.684358
|  | 874 | 87.59116 | 79.559668
|  | 873 | 87.64089 | 80.049769
|  | 872 | 87.7686 | 79.903701
|  | 871 | 87.71106 | 79.742616
|  | 870 | 87.63114 | 80.254209
|  | 869 | 87.86726 | 79.915681
|  | 868 | 87.64962 | 80.120268
|  | 867 | 87.64952 | 80.39072
|  | 866 | 87.57031 | 80.334654
|  | 865 | 87.54986 | 79.657612
|  | 864 | 87.6658 | 80.760167
|  | 863 | 87.75275 | 81.245182
|  | 862 | 87.62691 | 81.093255
|  | 861 | 87.73886 | 81.066794
|  | 860 | 87.48091 | 80.275671
|  | 859 | 87.65917 | 81.401926
|  | 858 | 87.61351 | 81.313889
|  | 857 | 87.77336 | 81.306831
|  | 856 | 87.64304 | 81.535356
|  | 855 | 87.44959 | 81.542328
|  | 854 | 87.56535 | 81.844511
|  | 853 | 87.41518 | 81.808737
|  | 852 | 87.80596 | 81.585497
|  | 851 | 87.70564 | 81.940063
|  | 850 | 87.76265 | 82.280052
|  | 849 | 87.47561 | 82.025151
|  | 848 | 87.58515 | 82.134738
|  | 847 | 87.42685 | 82.255858
|  | 846 | 87.65186 | 82.025594
|  | 845 | 87.65664 | 82.26814
|  | 844 | 87.68837 | 82.298463
|  | 843 | 87.63586 | 82.616175
|  | 842 | 87.86789 | 82.450192
|  | 841 | 87.66489 | 82.418557
|  | 840 | 87.67502 | 82.625393
|  | 839 | 87.68954 | 82.721998
|  | 838 | 87.75294 | 82.687711
|  | 837 | 87.60728 | 82.769592
|  | 836 | 87.69774 | 82.784863
|  | 835 | 87.65604 | 82.919974
|  | 834 | 87.58296 | 82.93803
|  | 833 | 87.48271 | 83.062075
|  | 832 | 87.72762 | 83.097423
|  | 831 | 87.62024 | 83.185358
|  | 830 | 87.62461 | 83.168452
|  | 829 | 87.51112 | 83.124309
|  | 828 | 87.81423 | 83.371266
|  | 827 | 87.63939 | 83.37285
|  | 826 | 87.59587 | 83.449391
|  | 825 | 87.64314 | 83.588711
|  | 824 | 87.61711 | 83.596709
|  | 823 | 87.7236 | 83.709676
|  | 822 | 87.54386 | 83.833461
|  | 821 | 87.63112 | 83.831358
|  | 820 | 87.5529 | 83.683007
|  | 819 | 87.62337 | 83.793701
|  | 818 | 87.7328 | 83.739778
|  | 817 | 87.63267 | 83.950735
|  | 816 | 87.64002 | 84.008034
|  | 815 | 87.58867 | 84.04134
|  | 814 | 87.60748 | 84.05315
|  | 813 | 87.5717 | 84.092598
|  | 812 | 87.55832 | 84.243639
|  | 811 | 87.59142 | 84.243129
|  | 810 | 87.52596 | 84.582039
|  | 809 | 87.58214 | 84.399354
|  | 808 | 87.56438 | 84.525953
|  | 807 | 87.67572 | 84.641966
|  | 806 | 87.62493 | 84.516776
|  | 805 | 87.65597 | 84.707661
|  | 804 | 87.7001 | 84.621695
|  | 803 | 87.66545 | 84.633734
|  | 802 | 87.49507 | 84.734687
|  | 801 | 87.62628 | 84.811177
|  | 800 | 87.67268 | 84.874087
|  | 799 | 87.58858 | 84.801725
|  | 798 | 87.55858 | 84.982201
|  | 797 | 87.588 | 85.146715
|  | 796 | 87.63822 | 85.128431
|  | 795 | 87.66974 | 85.090233
|  | 794 | 87.54379 | 85.179808
|  | 793 | 87.5179 | 85.401671
|  | 792 | 87.55357 | 85.406359
|  | 791 | 87.55912 | 85.423252
|  | 790 | 87.49162 | 85.532655
|  | 789 | 87.48973 | 85.408692
|  | 788 | 87.54949 | 85.567341
|  | 787 | 87.47343 | 85.496914
|  | 786 | 87.42725 | 85.703241
|  | 785 | 87.44521 | 85.807049
|  | 784 | 87.56229 | 85.645661
|  | 783 | 87.47094 | 85.731588
|  | 782 | 87.43662 | 85.854277
|  | 781 | 87.45278 | 85.786582
|  | 780 | 87.49308 | 85.872034
|  | 779 | 87.51769 | 85.952488
|  | 778 | 87.34219 | 85.969174
|  | 777 | 87.55114 | 86.110333
|  | 776 | 87.37307 | 86.105901
|  | 775 | 87.40365 | 86.083522
|  | 774 | 87.49996 | 86.13462
|  | 773 | 87.4452 | 86.28244
|  | 772 | 87.47711 | 86.269169
|  | 771 | 87.49279 | 86.23153
|  | 770 | 87.47121 | 86.410867
|  | 769 | 87.3369 | 86.402521
|  | 768 | 87.48833 | 86.495191
|  | 767 | 87.46226 | 86.513452
|  | 766 | 87.4394 | 86.581547
|  | 765 | 87.42181 | 86.578268
|  | 764 | 87.40792 | 86.511656
|  | 763 | 87.39663 | 86.573132
|  | 762 | 87.45594 | 86.642539
|  | 761 | 87.40405 | 86.686367
|  | 760 | 87.30598 | 86.779999
|  | 759 | 87.46196 | 86.866585
|  | 758 | 87.45125 | 86.890406
|  | 757 | 87.44501 | 86.870182
|  | 756 | 87.34552 | 86.933088
|  | 755 | 87.35126 | 86.965323
|  | 754 | 87.44067 | 86.946808
|  | 753 | 87.47835 | 87.058297
|  | 752 | 87.4708 | 87.142887
|  | 751 | 87.33191 | 87.159659
|  | 750 | 87.39066 | 87.160187
|  | 749 | 87.38333 | 87.128656
|  | 748 | 87.35282 | 87.149196
|  | 747 | 87.37393 | 87.302995
|  | 746 | 87.36289 | 87.234517
|  | 745 | 87.28025 | 87.149304
|  | 744 | 87.35428 | 87.253241
|  | 743 | 87.33583 | 87.231506
|  | 742 | 87.28974 | 87.363144
|  | 741 | 87.29828 | 87.39909
|  | 740 | 87.28423 | 87.3998
|  | 739 | 87.33402 | 87.490461
|  | 738 | 87.30839 | 87.46916
|  | 737 | 87.2004 | 87.580854
|  | 736 | 87.20734 | 87.517825
|  | 735 | 87.23107 | 87.526622
|  | 734 | 87.30516 | 87.612892
|  | 733 | 87.27335 | 87.607268
|  | 732 | 87.28685 | 87.628742
|  | 731 | 87.17581 | 87.66313
|  | 730 | 87.21896 | 87.677219
|  | 729 | 87.2789 | 87.718739
|  | 728 | 87.19986 | 87.685788
|  | 727 | 87.25415 | 87.740815
|  | 726 | 87.24558 | 87.79298
|  | 725 | 87.18342 | 87.761445
|  | 724 | 87.1699 | 87.710374
|  | 723 | 87.19381 | 87.782291
|  | 722 | 87.13018 | 87.848525
|  | 721 | 87.19984 | 87.886612
|  | 720 | 87.14843 | 87.894881
|  | 719 | 87.07667 | 87.924706
|  | 718 | 87.16799 | 87.899023
|  | 717 | 87.20022 | 87.901437
|  | 716 | 87.15249 | 88.047876
|  | 715 | 87.12576 | 87.988712
|  | 714 | 87.11739 | 87.967096
|  | 713 | 87.14894 | 87.998377
|  | 712 | 87.08615 | 88.029137
|  | 711 | 87.15974 | 88.055073
|  | 710 | 87.09954 | 88.043412
|  | 709 | 87.09533 | 88.014251
|  | 708 | 87.09911 | 88.015766
|  | 707 | 87.10204 | 88.049516
|  | 706 | 87.06537 | 88.107282
|  | 705 | 87.11802 | 88.123095
|  | 704 | 87.07838 | 88.081245
|  | 703 | 87.06735 | 88.148523
|  | 702 | 87.07687 | 88.148501
|  | 701 | 87.01384 | 88.140678
|  | 700 | 87.00366 | 88.146503
|  | 699 | 87.05266 | 88.125056
|  | 698 | 87.00278 | 88.160343
|  | 697 | 86.99385 | 88.185396
|  | 696 | 87.01417 | 88.184367
|  | 695 | 86.9771 | 88.198958
|  | 694 | 86.95826 | 88.189445
|  | 693 | 87.02539 | 88.154784
|  | 692 | 87.01422 | 88.264834
|  | 691 | 86.946 | 88.237643
|  | 690 | 86.98314 | 88.176954
|  | 689 | 86.91392 | 88.215046
|  | 688 | 86.9214 | 88.214068
|  | 687 | 86.94072 | 88.257203
|  | 686 | 86.9462 | 88.260603
|  | 685 | 86.91007 | 88.264565
|  | 684 | 86.89588 | 88.190854
|  | 683 | 86.85197 | 88.166702
|  | 682 | 86.91718 | 88.201178
|  | 681 | 86.8966 | 88.218468
|  | 680 | 86.83933 | 88.258465
|  | 679 | 86.85889 | 88.25898
|  | 678 | 86.88356 | 88.22638
|  | 677 | 86.84726 | 88.272182
|  | 676 | 86.84597 | 88.316143
|  | 675 | 86.84251 | 88.359077
|  | 674 | 86.80354 | 88.306055
|  | 673 | 86.7859 | 88.213205
|  | 672 | 86.78552 | 88.226985
|  | 671 | 86.82887 | 88.251094
|  | 670 | 86.84178 | 88.240486
|  | 669 | 86.83727 | 88.169841
|  | 668 | 86.84296 | 88.240425
|  | 667 | 86.82648 | 88.21704
|  | 666 | 86.80326 | 88.19763
|  | 665 | 86.76769 | 88.261846
|  | 664 | 86.80683 | 88.260088
|  | 663 | 86.81089 | 88.259946
|  | 662 | 86.74733 | 88.245594
|  | 661 | 86.75237 | 88.255315
|  | 660 | 86.72818 | 88.309211
|  | 659 | 86.71625 | 88.269297
|  | 658 | 86.71793 | 88.227364
|  | 657 | 86.7318 | 88.236875
|  | 656 | 86.70319 | 88.199523
|  | 655 | 86.66583 | 88.20841
|  | 654 | 86.71398 | 88.25607
|  | 653 | 86.69371 | 88.285251
|  | 652 | 86.68024 | 88.227612
|  | 651 | 86.71161 | 88.181007
|  | 650 | 86.68294 | 88.240667
|  | 649 | 86.62085 | 88.233112
|  | 648 | 86.61042 | 88.171163
|  | 647 | 86.5999 | 88.200601
|  | 646 | 86.5893 | 88.227107
|  | 645 | 86.57862 | 88.153113
|  | 644 | 86.56785 | 88.131975
|  | 643 | 86.557 | 88.126298
|  | 642 | 86.54606 | 88.118041
|  | 641 | 86.53503 | 88.142988
|  | 640 | 86.52392 | 88.087204
|  | 639 | 86.51271 | 88.05081
|  | 638 | 86.50142 | 88.095921
|  | 637 | 86.49004 | 88.143745
|  | 636 | 86.47857 | 88.15585
|  | 635 | 86.467 | 88.137009
|  | 634 | 86.45535 | 88.114558
|  | 633 | 86.4436 | 88.120305
|  | 632 | 86.43176 | 88.129232
|  | 631 | 86.41983 | 88.142822
|  | 630 | 86.40781 | 88.090607
|  | 629 | 86.39569 | 88.103939
|  | 628 | 86.38347 | 88.11967
|  | 627 | 86.37116 | 88.05851
|  | 626 | 86.35876 | 88.041215
|  | 625 | 86.34625 | 88.049346
|  | 624 | 86.33365 | 88.060668
|  | 623 | 86.32095 | 88.069537
|  | 622 | 86.30816 | 88.062601
|  | 621 | 86.29526 | 88.090828
|  | 620 | 86.28226 | 88.114325
|  | 619 | 86.26917 | 88.09119
|  | 618 | 86.25597 | 88.072831
|  | 617 | 86.24267 | 88.06959
|  | 616 | 86.22926 | 88.073602
|  | 615 | 86.21576 | 88.094948
|  | 614 | 86.20215 | 88.065723
|  | 613 | 86.18844 | 88.06054
|  | 612 | 86.17462 | 88.021893
|  | 611 | 86.16069 | 88.040828
|  | 610 | 86.14666 | 88.069047
|  | 609 | 86.13252 | 88.093991
|  | 608 | 86.11828 | 88.073632
|  | 607 | 86.10392 | 88.012637
|  | 606 | 86.08946 | 88.028044
|  | 605 | 86.07489 | 88.07475
|  | 604 | 86.0602 | 88.062418
|  | 603 | 86.04541 | 88.031728
|  | 602 | 86.0305 | 88.072941
|  | 601 | 86.01549 | 88.053719
|  | 600 | 86.00036 | 88.013974
|  | 599 | 85.98511 | 88.02699
|  | 598 | 85.96975 | 88.057381
|  | 597 | 85.95428 | 88.084421
|  | 596 | 85.93869 | 88.127244
|  | 595 | 85.92298 | 88.091607
|  | 594 | 85.90716 | 88.012834
|  | 593 | 85.89122 | 88.019983
|  | 592 | 85.87516 | 87.988218
|  | 591 | 85.85899 | 87.99088
|  | 590 | 85.84269 | 88.000823
|  | 589 | 85.82627 | 87.973991
|  | 588 | 85.80973 | 88.022205
|  | 587 | 85.79307 | 88.050034
|  | 586 | 85.77629 | 88.050033
|  | 585 | 85.75938 | 88.069455
|  | 584 | 85.74235 | 88.074865
|  | 583 | 85.7252 | 88.072887
|  | 582 | 85.70792 | 88.067643
|  | 581 | 85.69052 | 88.04852
|  | 580 | 85.67298 | 88.035687
|  | 579 | 85.65532 | 88.048336
|  | 578 | 85.63754 | 88.040621
|  | 577 | 85.61962 | 88.061497
|  | 576 | 85.60157 | 88.054588
|  | 575 | 85.5834 | 88.023847
|  | 574 | 85.56509 | 88.074008
|  | 573 | 85.54665 | 88.071867
|  | 572 | 85.52808 | 88.008711
|  | 571 | 85.50938 | 88.065731
|  | 570 | 85.49054 | 88.046055
|  | 569 | 85.47157 | 88.017251
|  | 568 | 85.45246 | 88.038086
|  | 567 | 85.43322 | 88.074182
|  | 566 | 85.41384 | 88.062941
|  | 565 | 85.39432 | 88.072418
|  | 564 | 85.37467 | 88.052677
|  | 563 | 85.35487 | 88.040948
|  | 562 | 85.33494 | 88.034355
|  | 561 | 85.31486 | 88.062392
|  | 560 | 85.29465 | 88.091407
|  | 559 | 85.27429 | 88.099825
|  | 558 | 85.25379 | 88.116225
|  | 557 | 85.23315 | 88.09123
|  | 556 | 85.21236 | 88.052051
|  | 555 | 85.19143 | 88.095003
|  | 554 | 85.17035 | 88.053763
|  | 553 | 85.14913 | 88.070071
|  | 552 | 85.12776 | 88.081341
|  | 551 | 85.10624 | 88.142902
|  | 550 | 85.08457 | 88.065793
|  | 549 | 85.06276 | 88.069615
|  | 548 | 85.04079 | 88.127699
|  | 547 | 85.01867 | 88.08594
|  | 546 | 84.9964 | 88.062408
|  | 545 | 84.97398 | 88.078471
|  | 544 | 84.95141 | 88.092514
|  | 543 | 84.92868 | 88.082981
|  | 542 | 84.90579 | 88.083051
|  | 541 | 84.88276 | 88.058067
|  | 540 | 84.85956 | 88.11195
|  | 539 | 84.83621 | 88.078786
|  | 538 | 84.8127 | 88.07706
|  | 537 | 84.78903 | 88.101508
|  | 536 | 84.7652 | 88.105948
|  | 535 | 84.74121 | 88.100196
|  | 534 | 84.71707 | 88.126718
|  | 533 | 84.69275 | 88.032228
|  | 532 | 84.66828 | 88.042573
|  | 531 | 84.64364 | 88.02515
|  | 530 | 84.61884 | 88.009072
|  | 529 | 84.59388 | 88.048906
|  | 528 | 84.56875 | 88.008397
|  | 527 | 84.54345 | 87.981105
|  | 526 | 84.51798 | 88.032361
|  | 525 | 84.49235 | 88.051893
|  | 524 | 84.46655 | 87.971815
|  | 523 | 84.44058 | 88.016851
|  | 522 | 84.41444 | 88.000053
|  | 521 | 84.38812 | 88.044381
|  | 520 | 84.36164 | 87.998342
|  | 519 | 84.33498 | 88.004623
|  | 518 | 84.30814 | 87.973842
|  | 517 | 84.28114 | 87.903039
|  | 516 | 84.25395 | 87.944425
|  | 515 | 84.2266 | 87.91495
|  | 514 | 84.19906 | 87.956822
|  | 513 | 84.17135 | 87.938845
|  | 512 | 84.14345 | 87.866384
|  | 511 | 84.11538 | 87.87563
|  | 510 | 84.08713 | 87.924275
|  | 509 | 84.0587 | 87.818608
|  | 508 | 84.03008 | 87.816412
|  | 507 | 84.00128 | 87.764667
|  | 506 | 83.9723 | 87.819338
|  | 505 | 83.94313 | 87.772482
|  | 504 | 83.91378 | 87.754693
|  | 503 | 83.88424 | 87.853494
|  | 502 | 83.85452 | 87.781993
|  | 501 | 83.8246 | 87.712652
|  | 500 | 83.7945 | 87.716821
|  | 499 | 83.76421 | 87.692551
|  | 498 | 83.73373 | 87.635693
|  | 497 | 83.70305 | 87.648134
|  | 496 | 83.67219 | 87.550691
|  | 495 | 83.64113 | 87.60967
|  | 494 | 83.60988 | 87.619737
|  | 493 | 83.57843 | 87.615464
|  | 492 | 83.54678 | 87.603191
|  | 491 | 83.51494 | 87.586319
|  | 490 | 83.48291 | 87.480744
|  | 489 | 83.45067 | 87.46082
|  | 488 | 83.41824 | 87.457559
|  | 487 | 83.3856 | 87.388374
|  | 486 | 83.35277 | 87.412365
|  | 485 | 83.31973 | 87.395559
|  | 484 | 83.28649 | 87.32463
|  | 483 | 83.25305 | 87.374614
|  | 482 | 83.2194 | 87.268412
|  | 481 | 83.18555 | 87.263696
|  | 480 | 83.15149 | 87.205093
|  | 479 | 83.11722 | 87.214662
|  | 478 | 83.08275 | 87.181434
|  | 477 | 83.04807 | 87.096315
|  | 476 | 83.01317 | 87.103628
|  | 475 | 82.97807 | 87.038248
|  | 474 | 82.94276 | 87.019728
|  | 473 | 82.90723 | 86.996095
|  | 472 | 82.87149 | 86.940105
|  | 471 | 82.83554 | 86.904062
|  | 470 | 82.79937 | 86.952171
|  | 469 | 82.76298 | 86.863059
|  | 468 | 82.72638 | 86.871262
|  | 467 | 82.68956 | 86.858571
|  | 466 | 82.65252 | 86.737034
|  | 465 | 82.61526 | 86.832427
|  | 464 | 82.57778 | 86.852421
|  | 463 | 82.54008 | 86.743873
|  | 462 | 82.50216 | 86.766354
|  | 461 | 82.46401 | 86.657321
|  | 460 | 82.42564 | 86.546916
|  | 459 | 82.38705 | 86.609627
|  | 458 | 82.34823 | 86.60363
|  | 457 | 82.30918 | 86.562053
|  | 456 | 82.2699 | 86.508045
|  | 455 | 82.2304 | 86.464046
|  | 454 | 82.19066 | 86.392828
|  | 453 | 82.1507 | 86.393664
|  | 452 | 82.1105 | 86.41903
|  | 451 | 82.07007 | 86.346284
|  | 450 | 82.02941 | 86.365235
|  | 449 | 81.98851 | 86.32765
|  | 448 | 81.94737 | 86.263745
|  | 447 | 81.906 | 86.199936
|  | 446 | 81.8644 | 86.230847
|  | 445 | 81.82255 | 86.249992
|  | 444 | 81.78047 | 86.118995
|  | 443 | 81.73814 | 86.194275
|  | 442 | 81.69558 | 86.110778
|  | 441 | 81.65277 | 86.168271
|  | 440 | 81.60972 | 86.194897
|  | 439 | 81.56642 | 86.063849
|  | 438 | 81.52288 | 86.029345
|  | 437 | 81.4791 | 85.974553
|  | 436 | 81.43506 | 86.012828
|  | 435 | 81.39078 | 85.949951
|  | 434 | 81.34625 | 85.973361
|  | 433 | 81.30147 | 86.01144
|  | 432 | 81.25644 | 86.06216
|  | 431 | 81.21116 | 86.03176
|  | 430 | 81.16563 | 85.899853
|  | 429 | 81.11984 | 85.908393
|  | 428 | 81.0738 | 85.894645
|  | 427 | 81.0275 | 85.888039
|  | 426 | 80.98094 | 85.918796
|  | 425 | 80.93413 | 85.925733
|  | 424 | 80.88706 | 85.821356
|  | 423 | 80.83973 | 85.865055
|  | 422 | 80.79214 | 85.859906
|  | 421 | 80.74428 | 85.869194
|  | 420 | 80.69617 | 85.832156
|  | 419 | 80.64779 | 85.767269
|  | 418 | 80.59914 | 85.769142
|  | 417 | 80.55023 | 85.718213
|  | 416 | 80.50106 | 85.735679
|  | 415 | 80.45161 | 85.676707
|  | 414 | 80.4019 | 85.729098
|  | 413 | 80.35192 | 85.742834
|  | 412 | 80.30167 | 85.781155
|  | 411 | 80.25114 | 85.660188
|  | 410 | 80.20035 | 85.636697
|  | 409 | 80.14928 | 85.632567
|  | 408 | 80.09793 | 85.682224
|  | 407 | 80.04631 | 85.634659
|  | 406 | 79.99441 | 85.601168
|  | 405 | 79.94224 | 85.611511
|  | 404 | 79.88978 | 85.582489
|  | 403 | 79.83705 | 85.620289
|  | 402 | 79.78404 | 85.606673
|  | 401 | 79.73074 | 85.572087
|  | 400 | 79.67716 | 85.568747
|  | 399 | 79.6233 | 85.54593
|  | 398 | 79.56915 | 85.653581
|  | 397 | 79.51472 | 85.551803
|  | 396 | 79.45999 | 85.560148
|  | 395 | 79.40499 | 85.560794
|  | 394 | 79.34969 | 85.539034
|  | 393 | 79.2941 | 85.423773
|  | 392 | 79.23822 | 85.527886
|  | 391 | 79.18205 | 85.459551
|  | 390 | 79.12558 | 85.472036
|  | 389 | 79.06883 | 85.494738
|  | 388 | 79.01177 | 85.471609
|  | 387 | 78.95442 | 85.369156
|  | 386 | 78.89677 | 85.377642
|  | 385 | 78.83882 | 85.335646
|  | 384 | 78.78058 | 85.452343
|  | 383 | 78.72203 | 85.345858
|  | 382 | 78.66318 | 85.319161
|  | 381 | 78.60403 | 85.237604
|  | 380 | 78.54458 | 85.299197
|  | 379 | 78.48481 | 85.263315
|  | 378 | 78.42475 | 85.16545
|  | 377 | 78.36437 | 85.343413
|  | 376 | 78.30369 | 85.326119
|  | 375 | 78.2427 | 85.268461
|  | 374 | 78.1814 | 85.205861
|  | 373 | 78.11979 | 85.135493
|  | 372 | 78.05786 | 85.458759
|  | 371 | 77.99562 | 85.290952
|  | 370 | 77.93307 | 85.15747
|  | 369 | 77.8702 | 84.962566
|  | 368 | 77.80702 | 84.784528
|  | 367 | 77.74351 | 84.892349
|  | 366 | 77.67969 | 84.878958
|  | 365 | 77.61555 | 84.697078
|  | 364 | 77.55108 | 84.648105
|  | 363 | 77.4863 | 84.588911
|  | 362 | 77.42119 | 84.608089
|  | 361 | 77.35575 | 84.508646
|  | 360 | 77.28999 | 84.299379
|  | 359 | 77.22391 | 84.330768
|  | 358 | 77.15749 | 84.189644
|  | 357 | 77.09075 | 84.035476
|  | 356 | 77.02368 | 84.054778
|  | 355 | 76.95627 | 83.862495
|  | 354 | 76.88854 | 83.58911
|  | 353 | 76.82047 | 83.432185
|  | 352 | 76.75206 | 83.290627
|  | 351 | 76.68332 | 83.059106
|  | 350 | 76.61425 | 82.822306
|  | 349 | 76.54483 | 82.678801
|  | 348 | 76.47508 | 82.335898
|  | 347 | 76.40498 | 82.161886
|  | 346 | 76.33455 | 81.881763
|  | 345 | 76.26377 | 81.480665
|  | 344 | 76.19265 | 81.013186
|  | 343 | 76.12119 | 80.771616
|  | 342 | 76.04938 | 80.401455
|  | 341 | 75.97722 | 79.846246
|  | 340 | 75.90471 | 79.362896
|  | 339 | 75.83186 | 78.898092
|  | 338 | 75.75865 | 78.419388
|  | 337 | 75.68509 | 77.845642
|  | 336 | 75.61118 | 77.284239
|  | 335 | 75.53692 | 76.696841
|  | 334 | 75.4623 | 76.015542
|  | 333 | 75.38733 | 75.390259
|  | 332 | 75.312 | 74.667514
|  | 331 | 75.23631 | 73.880934
|  | 330 | 75.16026 | 73.201965
|  | 329 | 75.08385 | 72.402845
|  | 328 | 75.00707 | 71.425753
|  | 327 | 74.92994 | 70.468218
|  | 326 | 74.85244 | 69.593661
|  | 325 | 74.77457 | 68.727532
|  | 324 | 74.69634 | 67.839753
|  | 323 | 74.61774 | 66.767417
|  | 322 | 74.53877 | 65.587892
|  | 321 | 74.45944 | 64.458669
|  | 320 | 74.37973 | 63.575626
|  | 319 | 74.29965 | 62.464783
|  | 318 | 74.21919 | 61.166856
|  | 317 | 74.13836 | 59.907721
|  | 316 | 74.05715 | 58.827354
|  | 315 | 73.97557 | 57.715143
|  | 314 | 73.89361 | 56.376621
|  | 313 | 73.81127 | 55.042067
|  | 312 | 73.72855 | 53.827478
|  | 311 | 73.64544 | 52.431652
|  | 310 | 73.56196 | 51.116222
|  | 309 | 73.47808 | 49.75839
|  | 308 | 73.39383 | 48.295768
|  | 307 | 73.30918 | 46.858327
|  | 306 | 73.22415 | 45.553409
|  | 305 | 73.13873 | 44.278364
|  | 304 | 73.05292 | 42.785597
|  | 303 | 72.96672 | 41.376277
|  | 302 | 72.88012 | 40.019873
|  | 301 | 72.79314 | 38.530583
|  | 300 | 72.70575 | 37.085642