## Transmission
DG10-600-B Transmission
|  | Wavelength (nm) | % Transmission | % Transmission
|  | 1200 | 88.93079 | 88.47159
|  | 1199 | 88.9622 | 88.5116
|  | 1198 | 88.92399 | 88.49265
|  | 1197 | 88.94175 | 88.55055
Product Raw Data |  | 1196 | 88.94856 | 88.57685
Ø1" N-BK7 Ground Glass Diffuser, 600 Grit, ARC: 650-1050 nm |  | 1195 | 88.92072 | 88.56257
|  | 1194 | 88.92608 | 88.59654
Item # | DG10-600-B | 1193 | 88.91746 | 88.62692
DISCLAIMER: The data presented here are typical. Slight variations in performance data will occur from lot to lot. Please contact Technical Support with any questions regarding the use or reliability of this data. |  | 1192 | 88.89354 | 88.59661
|  | 1191 | 88.94304 | 88.62187
|  | 1190 | 88.91087 | 88.6156
|  | 1189 | 88.92011 | 88.66045
|  | 1188 | 88.91333 | 88.65495
|  | 1187 | 88.91815 | 88.68799
|  | 1186 | 88.8936 | 88.69651
Additional Information: |  | 1185 | 88.89733 | 88.68958
The data in column D correspond to the uncoated diffuser, Item # DG10-600. |  | 1184 | 88.87551 | 88.71165
|  | 1183 | 88.87339 | 88.74005
|  | 1182 | 88.87633 | 88.74002
|  | 1181 | 88.89244 | 88.78222
|  | 1180 | 88.849 | 88.75898
|  | 1179 | 88.86115 | 88.79598
|  | 1178 | 88.87057 | 88.80731
|  | 1177 | 88.85702 | 88.84192
|  | 1176 | 88.87993 | 88.84668
|  | 1175 | 88.85966 | 88.88363
|  | 1174 | 88.85638 | 88.85438
|  | 1173 | 88.8447 | 88.88271
|  | 1172 | 88.84949 | 88.88835
|  | 1171 | 88.86363 | 88.91042
|  | 1170 | 88.8518 | 88.94778
|  | 1169 | 88.8369 | 88.96208
|  | 1168 | 88.84785 | 88.98422
|  | 1167 | 88.81524 | 88.96866
|  | 1166 | 88.83759 | 89.01995
|  | 1165 | 88.79595 | 88.98156
|  | 1164 | 88.79559 | 89.02558
|  | 1163 | 88.80072 | 89.0157
|  | 1162 | 88.76284 | 89.01843
|  | 1161 | 88.75889 | 89.02541
|  | 1160 | 88.80671 | 89.09056
|  | 1159 | 88.77514 | 89.04961
|  | 1158 | 88.79176 | 89.09126
|  | 1157 | 88.79223 | 89.13676
|  | 1156 | 88.80436 | 89.17945
|  | 1155 | 88.7761 | 89.16374
|  | 1154 | 88.75905 | 89.13531
|  | 1153 | 88.80543 | 89.20342
|  | 1152 | 88.7563 | 89.1873
|  | 1151 | 88.76031 | 89.20346
|  | 1150 | 88.72786 | 89.19701
|  | 1149 | 88.7488 | 89.22468
|  | 1148 | 88.77355 | 89.24472
|  | 1147 | 88.76101 | 89.25532
|  | 1146 | 88.76321 | 89.27835
|  | 1145 | 88.74187 | 89.30758
|  | 1144 | 88.74365 | 89.32686
|  | 1143 | 88.72367 | 89.32236
|  | 1142 | 88.74615 | 89.36025
|  | 1141 | 88.72738 | 89.35231
|  | 1140 | 88.72561 | 89.35731
|  | 1139 | 88.73155 | 89.3762
|  | 1138 | 88.7535 | 89.4188
|  | 1137 | 88.69435 | 89.3855
|  | 1136 | 88.72258 | 89.4258
|  | 1135 | 88.71122 | 89.41869
|  | 1134 | 88.67255 | 89.40882
|  | 1133 | 88.69077 | 89.42086
|  | 1132 | 88.71913 | 89.47548
|  | 1131 | 88.70487 | 89.46894
|  | 1130 | 88.73514 | 89.48584
|  | 1129 | 88.67552 | 89.48151
|  | 1128 | 88.69623 | 89.52553
|  | 1127 | 88.70549 | 89.55575
|  | 1126 | 88.64414 | 89.48731
|  | 1125 | 88.65635 | 89.51177
|  | 1124 | 88.65848 | 89.54076
|  | 1123 | 88.66913 | 89.57824
|  | 1122 | 88.64709 | 89.54597
|  | 1121 | 88.63953 | 89.55818
|  | 1120 | 88.63509 | 89.57208
|  | 1119 | 88.64357 | 89.60201
|  | 1118 | 88.63822 | 89.62581
|  | 1117 | 88.63637 | 89.64601
|  | 1116 | 88.63688 | 89.6626
|  | 1115 | 88.66399 | 89.6755
|  | 1114 | 88.65869 | 89.66906
|  | 1113 | 88.64664 | 89.70232
|  | 1112 | 88.65344 | 89.75023
|  | 1111 | 88.65379 | 89.75077
|  | 1110 | 88.63028 | 89.72756
|  | 1109 | 88.60761 | 89.72571
|  | 1108 | 88.61547 | 89.74673
|  | 1107 | 88.59423 | 89.73844
|  | 1106 | 88.57866 | 89.75258
|  | 1105 | 88.57092 | 89.74945
|  | 1104 | 88.60212 | 89.76974
|  | 1103 | 88.59391 | 89.77321
|  | 1102 | 88.58968 | 89.79322
|  | 1101 | 88.58669 | 89.80238
|  | 1100 | 88.57515 | 89.8418
|  | 1099 | 88.59198 | 89.84348
|  | 1098 | 88.57182 | 89.8633
|  | 1097 | 88.57285 | 89.86256
|  | 1096 | 88.56812 | 89.85618
|  | 1095 | 88.54794 | 89.86761
|  | 1094 | 88.56269 | 89.89624
|  | 1093 | 88.56988 | 89.88999
|  | 1092 | 88.51861 | 89.86671
|  | 1091 | 88.53041 | 89.92437
|  | 1090 | 88.52724 | 89.89765
|  | 1089 | 88.55687 | 89.93581
|  | 1088 | 88.53822 | 89.94397
|  | 1087 | 88.532 | 89.95447
|  | 1086 | 88.49717 | 89.95161
|  | 1085 | 88.51089 | 89.96496
|  | 1084 | 88.50806 | 89.94664
|  | 1083 | 88.50346 | 89.97729
|  | 1082 | 88.49312 | 89.99353
|  | 1081 | 88.49322 | 89.9622
|  | 1080 | 88.50291 | 90.00896
|  | 1079 | 88.51177 | 90.03369
|  | 1078 | 88.50552 | 90.0522
|  | 1077 | 88.51856 | 90.06146
|  | 1076 | 88.47933 | 90.04033
|  | 1075 | 88.46238 | 90.04089
|  | 1074 | 88.48293 | 90.06741
|  | 1073 | 88.4739 | 90.07303
|  | 1072 | 88.48369 | 90.09137
|  | 1071 | 88.48192 | 90.10943
|  | 1070 | 88.45827 | 90.11642
|  | 1069 | 88.46086 | 90.12869
|  | 1068 | 88.43442 | 90.13554
|  | 1067 | 88.43415 | 90.14201
|  | 1066 | 88.43598 | 90.14287
|  | 1065 | 88.44557 | 90.14006
|  | 1064 | 88.43353 | 90.13544
|  | 1063 | 88.42744 | 90.15277
|  | 1062 | 88.43704 | 90.16303
|  | 1061 | 88.46336 | 90.18053
|  | 1060 | 88.45959 | 90.18592
|  | 1059 | 88.41119 | 90.19556
|  | 1058 | 88.38883 | 90.20064
|  | 1057 | 88.3999 | 90.21193
|  | 1056 | 88.41971 | 90.22103
|  | 1055 | 88.42606 | 90.24101
|  | 1054 | 88.41171 | 90.23763
|  | 1053 | 88.39351 | 90.22679
|  | 1052 | 88.40364 | 90.237
|  | 1051 | 88.39766 | 90.26443
|  | 1050 | 88.38624 | 90.2544
|  | 1049 | 88.39231 | 90.26669
|  | 1048 | 88.38199 | 90.27477
|  | 1047 | 88.37534 | 90.26209
|  | 1046 | 88.36665 | 90.27447
|  | 1045 | 88.36884 | 90.30742
|  | 1044 | 88.35133 | 90.3203
|  | 1043 | 88.35578 | 90.3277
|  | 1042 | 88.35919 | 90.31664
|  | 1041 | 88.36216 | 90.33842
|  | 1040 | 88.36899 | 90.36175
|  | 1039 | 88.3864 | 90.36017
|  | 1038 | 88.37865 | 90.36968
|  | 1037 | 88.35005 | 90.34636
|  | 1036 | 88.34643 | 90.34093
|  | 1035 | 88.33273 | 90.35195
|  | 1034 | 88.33816 | 90.36039
|  | 1033 | 88.3287 | 90.37868
|  | 1032 | 88.33008 | 90.35734
|  | 1031 | 88.32938 | 90.38276
|  | 1030 | 88.31266 | 90.39824
|  | 1029 | 88.31016 | 90.39234
|  | 1028 | 88.30407 | 90.39368
|  | 1027 | 88.29562 | 90.40647
|  | 1026 | 88.29046 | 90.41672
|  | 1025 | 88.28445 | 90.39724
|  | 1024 | 88.28529 | 90.40565
|  | 1023 | 88.28359 | 90.42359
|  | 1022 | 88.29155 | 90.43372
|  | 1021 | 88.2926 | 90.44159
|  | 1020 | 88.26279 | 90.44887
|  | 1019 | 88.25781 | 90.4578
|  | 1018 | 88.26125 | 90.46308
|  | 1017 | 88.27567 | 90.46909
|  | 1016 | 88.26559 | 90.46703
|  | 1015 | 88.25127 | 90.47876
|  | 1014 | 88.26587 | 90.4765
|  | 1013 | 88.2291 | 90.44537
|  | 1012 | 88.21624 | 90.44289
|  | 1011 | 88.23153 | 90.46502
|  | 1010 | 88.23768 | 90.4939
|  | 1009 | 88.22586 | 90.49776
|  | 1008 | 88.22118 | 90.4977
|  | 1007 | 88.22472 | 90.49738
|  | 1006 | 88.19422 | 90.47836
|  | 1005 | 88.20137 | 90.48665
|  | 1004 | 88.21873 | 90.49485
|  | 1003 | 88.21681 | 90.51263
|  | 1002 | 88.1989 | 90.52131
|  | 1001 | 88.18872 | 90.50633
|  | 1000 | 88.18652 | 90.51242
|  | 999 | 88.17358 | 90.52327
|  | 998 | 88.18264 | 90.52481
|  | 997 | 88.19585 | 90.552
|  | 996 | 88.19838 | 90.56225
|  | 995 | 88.18314 | 90.55106
|  | 994 | 88.16362 | 90.5439
|  | 993 | 88.17128 | 90.55928
|  | 992 | 88.17113 | 90.56908
|  | 991 | 88.16504 | 90.56685
|  | 990 | 88.15696 | 90.56042
|  | 989 | 88.16497 | 90.54883
|  | 988 | 88.16257 | 90.56304
|  | 987 | 88.13734 | 90.55541
|  | 986 | 88.14598 | 90.56556
|  | 985 | 88.13735 | 90.57578
|  | 984 | 88.12636 | 90.56569
|  | 983 | 88.15071 | 90.59472
|  | 982 | 88.1381 | 90.5892
|  | 981 | 88.11203 | 90.59172
|  | 980 | 88.10657 | 90.59569
|  | 979 | 88.09197 | 90.57745
|  | 978 | 88.0845 | 90.57317
|  | 977 | 88.10029 | 90.58106
|  | 976 | 88.08665 | 90.5921
|  | 975 | 88.10253 | 90.61772
|  | 974 | 88.10848 | 90.61561
|  | 973 | 88.08944 | 90.59221
|  | 972 | 88.08306 | 90.57833
|  | 971 | 88.07912 | 90.57708
|  | 970 | 88.07099 | 90.59209
|  | 969 | 88.06517 | 90.62045
|  | 968 | 88.06151 | 90.61341
|  | 967 | 88.05118 | 90.60087
|  | 966 | 88.06335 | 90.61052
|  | 965 | 88.0635 | 90.63578
|  | 964 | 88.06995 | 90.64837
|  | 963 | 88.08413 | 90.65306
|  | 962 | 88.08947 | 90.66037
|  | 961 | 88.06968 | 90.6753
|  | 960 | 88.02734 | 90.65156
|  | 959 | 88.04084 | 90.63583
|  | 958 | 88.0668 | 90.65245
|  | 957 | 88.05866 | 90.65593
|  | 956 | 88.0541 | 90.65603
|  | 955 | 88.03502 | 90.63854
|  | 954 | 88.04909 | 90.63799
|  | 953 | 88.04395 | 90.64279
|  | 952 | 88.03096 | 90.65076
|  | 951 | 88.02612 | 90.65895
|  | 950 | 88.01844 | 90.63791
|  | 949 | 88.01692 | 90.65022
|  | 948 | 88.00513 | 90.64512
|  | 947 | 88.00305 | 90.63811
|  | 946 | 88.03602 | 90.64633
|  | 945 | 88.0031 | 90.67336
|  | 944 | 88.0199 | 90.66412
|  | 943 | 88.0299 | 90.65645
|  | 942 | 87.98598 | 90.63454
|  | 941 | 87.98266 | 90.64082
|  | 940 | 87.99459 | 90.67293
|  | 939 | 87.99131 | 90.7047
|  | 938 | 87.99405 | 90.6745
|  | 937 | 87.9923 | 90.69463
|  | 936 | 87.98166 | 90.68756
|  | 935 | 87.94524 | 90.68676
|  | 934 | 87.94535 | 90.63218
|  | 933 | 87.91075 | 90.61382
|  | 932 | 87.94052 | 90.6542
|  | 931 | 87.96096 | 90.65105
|  | 930 | 87.94849 | 90.64881
|  | 929 | 87.97371 | 90.67779
|  | 928 | 87.9553 | 90.65418
|  | 927 | 87.93446 | 90.65875
|  | 926 | 87.94187 | 90.68619
|  | 925 | 87.92631 | 90.67346
|  | 924 | 87.92918 | 90.66655
|  | 923 | 87.96215 | 90.71738
|  | 922 | 87.888 | 90.65166
|  | 921 | 87.92212 | 90.66196
|  | 920 | 87.89099 | 90.64708
|  | 919 | 87.85667 | 90.64943
|  | 918 | 87.8632 | 90.62256
|  | 917 | 87.91275 | 90.62427
|  | 916 | 87.90609 | 90.62344
|  | 915 | 87.87593 | 90.63126
|  | 914 | 87.89113 | 90.65297
|  | 913 | 87.85819 | 90.61097
|  | 912 | 87.82105 | 90.59074
|  | 911 | 87.8307 | 90.63739
|  | 910 | 87.87556 | 90.71101
|  | 909 | 87.82144 | 90.618
|  | 908 | 87.84422 | 90.61494
|  | 907 | 87.83837 | 90.67073
|  | 906 | 87.88111 | 90.70605
|  | 905 | 87.81792 | 90.59376
|  | 904 | 87.78909 | 90.53293
|  | 903 | 87.74637 | 90.55201
|  | 902 | 87.86193 | 90.60997
|  | 901 | 87.84923 | 90.62119
|  | 900 | 87.8134 | 90.58275
|  | 899 | 87.88665 | 90.57516
|  | 898 | 87.7927 | 90.58737
|  | 897 | 87.81167 | 90.59716
|  | 896 | 87.84362 | 90.57436
|  | 895 | 87.80083 | 90.57977
|  | 894 | 87.78768 | 90.60259
|  | 893 | 87.80178 | 90.55258
|  | 892 | 87.82253 | 90.65706
|  | 891 | 87.839 | 90.597
|  | 890 | 87.78107 | 90.5625
|  | 889 | 87.74167 | 90.48957
|  | 888 | 87.72742 | 90.55817
|  | 887 | 87.80586 | 90.57155
|  | 886 | 87.82852 | 90.62226
|  | 885 | 87.80499 | 90.50714
|  | 884 | 87.8076 | 90.68788
|  | 883 | 87.78676 | 90.58994
|  | 882 | 87.73626 | 90.63383
|  | 881 | 87.83862 | 90.55916
|  | 880 | 87.83669 | 90.60229
|  | 879 | 87.73382 | 90.54196
|  | 878 | 87.72778 | 90.5173
|  | 877 | 87.83605 | 90.53584
|  | 876 | 87.65211 | 90.55329
|  | 875 | 87.67398 | 90.51883
|  | 874 | 87.59116 | 90.46908
|  | 873 | 87.64089 | 90.39614
|  | 872 | 87.7686 | 90.63862
|  | 871 | 87.71106 | 90.49704
|  | 870 | 87.63114 | 90.43008
|  | 869 | 87.86726 | 90.58808
|  | 868 | 87.64962 | 90.53973
|  | 867 | 87.64952 | 90.44195
|  | 866 | 87.57031 | 90.64659
|  | 865 | 87.54986 | 90.4939
|  | 864 | 87.6658 | 90.42069
|  | 863 | 87.75275 | 90.55594
|  | 862 | 87.62691 | 90.55966
|  | 861 | 87.73886 | 90.37202
|  | 860 | 87.48091 | 90.43636
|  | 859 | 87.65917 | 90.65874
|  | 858 | 87.61351 | 90.6173
|  | 857 | 87.77336 | 90.97956
|  | 856 | 87.64304 | 90.70967
|  | 855 | 87.44959 | 90.49353
|  | 854 | 87.56535 | 90.7342
|  | 853 | 87.41518 | 90.47339
|  | 852 | 87.80596 | 90.84286
|  | 851 | 87.70564 | 90.53567
|  | 850 | 87.76265 | 90.52202
|  | 849 | 87.47561 | 90.60224
|  | 848 | 87.58515 | 90.69261
|  | 847 | 87.42685 | 90.62209
|  | 846 | 87.65186 | 90.63843
|  | 845 | 87.65664 | 90.58812
|  | 844 | 87.68837 | 90.44155
|  | 843 | 87.63586 | 90.74806
|  | 842 | 87.86789 | 90.49422
|  | 841 | 87.66489 | 90.5947
|  | 840 | 87.67502 | 90.56147
|  | 839 | 87.68954 | 90.36026
|  | 838 | 87.75294 | 90.60569
|  | 837 | 87.60728 | 90.585
|  | 836 | 87.69774 | 90.4399
|  | 835 | 87.65604 | 90.74025
|  | 834 | 87.58296 | 90.50573
|  | 833 | 87.48271 | 90.48759
|  | 832 | 87.72762 | 90.49514
|  | 831 | 87.62024 | 90.34142
|  | 830 | 87.62461 | 90.53173
|  | 829 | 87.51112 | 90.51459
|  | 828 | 87.81423 | 90.60778
|  | 827 | 87.63939 | 90.58257
|  | 826 | 87.59587 | 90.46633
|  | 825 | 87.64314 | 90.46916
|  | 824 | 87.61711 | 90.51467
|  | 823 | 87.7236 | 90.44048
|  | 822 | 87.54386 | 90.32383
|  | 821 | 87.63112 | 90.69883
|  | 820 | 87.5529 | 90.32487
|  | 819 | 87.62337 | 90.27738
|  | 818 | 87.7328 | 90.48923
|  | 817 | 87.63267 | 90.57645
|  | 816 | 87.64002 | 90.45467
|  | 815 | 87.58867 | 90.41502
|  | 814 | 87.60748 | 90.45943
|  | 813 | 87.5717 | 90.39929
|  | 812 | 87.55832 | 90.41036
|  | 811 | 87.59142 | 90.43845
|  | 810 | 87.52596 | 90.36225
|  | 809 | 87.58214 | 90.40618
|  | 808 | 87.56438 | 90.33854
|  | 807 | 87.67572 | 90.46554
|  | 806 | 87.62493 | 90.33244
|  | 805 | 87.65597 | 90.37931
|  | 804 | 87.7001 | 90.51487
|  | 803 | 87.66545 | 90.2304
|  | 802 | 87.49507 | 90.23655
|  | 801 | 87.62628 | 90.43038
|  | 800 | 87.67268 | 90.28185
|  | 799 | 87.58858 | 90.34834
|  | 798 | 87.55858 | 90.36432
|  | 797 | 87.588 | 90.37625
|  | 796 | 87.63822 | 90.38492
|  | 795 | 87.66974 | 90.38272
|  | 794 | 87.54379 | 90.35951
|  | 793 | 87.5179 | 90.2152
|  | 792 | 87.55357 | 90.29365
|  | 791 | 87.55912 | 90.31165
|  | 790 | 87.49162 | 90.28142
|  | 789 | 87.48973 | 90.22187
|  | 788 | 87.54949 | 90.17511
|  | 787 | 87.47343 | 90.20179
|  | 786 | 87.42725 | 90.18966
|  | 785 | 87.44521 | 90.17542
|  | 784 | 87.56229 | 90.33106
|  | 783 | 87.47094 | 90.17784
|  | 782 | 87.43662 | 90.2104
|  | 781 | 87.45278 | 90.22369
|  | 780 | 87.49308 | 90.15504
|  | 779 | 87.51769 | 90.20851
|  | 778 | 87.34219 | 90.17604
|  | 777 | 87.55114 | 90.2878
|  | 776 | 87.37307 | 90.07478
|  | 775 | 87.40365 | 90.12636
|  | 774 | 87.49996 | 90.13562
|  | 773 | 87.4452 | 90.10363
|  | 772 | 87.47711 | 90.11161
|  | 771 | 87.49279 | 90.17193
|  | 770 | 87.47121 | 90.18837
|  | 769 | 87.3369 | 90.05165
|  | 768 | 87.48833 | 90.13988
|  | 767 | 87.46226 | 90.08917
|  | 766 | 87.4394 | 90.12163
|  | 765 | 87.42181 | 90.05486
|  | 764 | 87.40792 | 90.00541
|  | 763 | 87.39663 | 90.0292
|  | 762 | 87.45594 | 90.07894
|  | 761 | 87.40405 | 90.02144
|  | 760 | 87.30598 | 89.95661
|  | 759 | 87.46196 | 90.14623
|  | 758 | 87.45125 | 90.0473
|  | 757 | 87.44501 | 90.00296
|  | 756 | 87.34552 | 89.99609
|  | 755 | 87.35126 | 89.90831
|  | 754 | 87.44067 | 90.00966
|  | 753 | 87.47835 | 90.016
|  | 752 | 87.4708 | 90.04194
|  | 751 | 87.33191 | 89.96139
|  | 750 | 87.39066 | 89.97016
|  | 749 | 87.38333 | 89.99176
|  | 748 | 87.35282 | 89.95482
|  | 747 | 87.37393 | 90.0385
|  | 746 | 87.36289 | 89.98815
|  | 745 | 87.28025 | 89.96367
|  | 744 | 87.35428 | 89.87125
|  | 743 | 87.33583 | 89.84303
|  | 742 | 87.28974 | 89.86194
|  | 741 | 87.29828 | 89.90387
|  | 740 | 87.28423 | 89.93612
|  | 739 | 87.33402 | 89.88284
|  | 738 | 87.30839 | 89.84633
|  | 737 | 87.2004 | 89.76788
|  | 736 | 87.20734 | 89.76802
|  | 735 | 87.23107 | 89.83201
|  | 734 | 87.30516 | 89.86866
|  | 733 | 87.27335 | 89.85529
|  | 732 | 87.28685 | 89.81611
|  | 731 | 87.17581 | 89.81502
|  | 730 | 87.21896 | 89.7657
|  | 729 | 87.2789 | 89.75208
|  | 728 | 87.19986 | 89.74162
|  | 727 | 87.25415 | 89.75856
|  | 726 | 87.24558 | 89.79721
|  | 725 | 87.18342 | 89.7858
|  | 724 | 87.1699 | 89.68713
|  | 723 | 87.19381 | 89.71016
|  | 722 | 87.13018 | 89.67481
|  | 721 | 87.19984 | 89.68216
|  | 720 | 87.14843 | 89.67369
|  | 719 | 87.07667 | 89.69489
|  | 718 | 87.16799 | 89.70481
|  | 717 | 87.20022 | 89.72209
|  | 716 | 87.15249 | 89.73206
|  | 715 | 87.12576 | 89.70592
|  | 714 | 87.11739 | 89.64781
|  | 713 | 87.14894 | 89.67215
|  | 712 | 87.08615 | 89.59068
|  | 711 | 87.15974 | 89.63295
|  | 710 | 87.09954 | 89.56037
|  | 709 | 87.09533 | 89.59098
|  | 708 | 87.09911 | 89.64846
|  | 707 | 87.10204 | 89.61237
|  | 706 | 87.06537 | 89.54951
|  | 705 | 87.11802 | 89.63262
|  | 704 | 87.07838 | 89.54308
|  | 703 | 87.06735 | 89.57153
|  | 702 | 87.07687 | 89.5756
|  | 701 | 87.01384 | 89.56969
|  | 700 | 87.00366 | 89.54054
|  | 699 | 87.05266 | 89.56339
|  | 698 | 87.00278 | 89.47442
|  | 697 | 86.99385 | 89.44732
|  | 696 | 87.01417 | 89.45443
|  | 695 | 86.9771 | 89.41647
|  | 694 | 86.95826 | 89.43758
|  | 693 | 87.02539 | 89.48168
|  | 692 | 87.01422 | 89.52544
|  | 691 | 86.946 | 89.44622
|  | 690 | 86.98314 | 89.4994
|  | 689 | 86.91392 | 89.45424
|  | 688 | 86.9214 | 89.42934
|  | 687 | 86.94072 | 89.41039
|  | 686 | 86.9462 | 89.47105
|  | 685 | 86.91007 | 89.50767
|  | 684 | 86.89588 | 89.4705
|  | 683 | 86.85197 | 89.36324
|  | 682 | 86.91718 | 89.40731
|  | 681 | 86.8966 | 89.4363
|  | 680 | 86.83933 | 89.42917
|  | 679 | 86.85889 | 89.40425
|  | 678 | 86.88356 | 89.38627
|  | 677 | 86.84726 | 89.36319
|  | 676 | 86.84597 | 89.37607
|  | 675 | 86.84251 | 89.36875
|  | 674 | 86.80354 | 89.32516
|  | 673 | 86.7859 | 89.27994
|  | 672 | 86.78552 | 89.27142
|  | 671 | 86.82887 | 89.31711
|  | 670 | 86.84178 | 89.3267
|  | 669 | 86.83727 | 89.31473
|  | 668 | 86.84296 | 89.32027
|  | 667 | 86.82648 | 89.30397
|  | 666 | 86.80326 | 89.27771
|  | 665 | 86.76769 | 89.26255
|  | 664 | 86.80683 | 89.26798
|  | 663 | 86.81089 | 89.3173
|  | 662 | 86.74733 | 89.24488
|  | 661 | 86.75237 | 89.20725
|  | 660 | 86.72818 | 89.21447
|  | 659 | 86.71625 | 89.17894
|  | 658 | 86.71793 | 89.16755
|  | 657 | 86.7318 | 89.20121
|  | 656 | 86.70319 | 89.22278
|  | 655 | 86.66583 | 89.15138
|  | 654 | 86.71398 | 89.10073
|  | 653 | 86.69371 | 89.09596
|  | 652 | 86.68024 | 89.10368
|  | 651 | 86.71161 | 89.12223
|  | 650 | 86.68294 | 89.09713
|  | 649 | 86.62085 | 89.04134
|  | 648 | 86.61042 | 89.00534
|  | 647 | 86.5999 | 88.95464
|  | 646 | 86.5893 | 89.01971
|  | 645 | 86.57862 | 89.04766
|  | 644 | 86.56785 | 89.00734
|  | 643 | 86.557 | 88.98425
|  | 642 | 86.54606 | 88.96846
|  | 641 | 86.53503 | 88.90746
|  | 640 | 86.52392 | 88.90035
|  | 639 | 86.51271 | 88.90722
|  | 638 | 86.50142 | 88.85725
|  | 637 | 86.49004 | 88.81266
|  | 636 | 86.47857 | 88.79654
|  | 635 | 86.467 | 88.80719
|  | 634 | 86.45535 | 88.81395
|  | 633 | 86.4436 | 88.7818
|  | 632 | 86.43176 | 88.69955
|  | 631 | 86.41983 | 88.66306
|  | 630 | 86.40781 | 88.65206
|  | 629 | 86.39569 | 88.60529
|  | 628 | 86.38347 | 88.59884
|  | 627 | 86.37116 | 88.60677
|  | 626 | 86.35876 | 88.52769
|  | 625 | 86.34625 | 88.4613
|  | 624 | 86.33365 | 88.4244
|  | 623 | 86.32095 | 88.36927
|  | 622 | 86.30816 | 88.3897
|  | 621 | 86.29526 | 88.33585
|  | 620 | 86.28226 | 88.22188
|  | 619 | 86.26917 | 88.17711
|  | 618 | 86.25597 | 88.13446
|  | 617 | 86.24267 | 88.07844
|  | 616 | 86.22926 | 88.04775
|  | 615 | 86.21576 | 88.00996
|  | 614 | 86.20215 | 87.93019
|  | 613 | 86.18844 | 87.84402
|  | 612 | 86.17462 | 87.76364
|  | 611 | 86.16069 | 87.67903
|  | 610 | 86.14666 | 87.61862
|  | 609 | 86.13252 | 87.57219
|  | 608 | 86.11828 | 87.48666
|  | 607 | 86.10392 | 87.41225
|  | 606 | 86.08946 | 87.34847
|  | 605 | 86.07489 | 87.23152
|  | 604 | 86.0602 | 87.18276
|  | 603 | 86.04541 | 87.11598
|  | 602 | 86.0305 | 86.97719
|  | 601 | 86.01549 | 86.87597
|  | 600 | 86.00036 | 86.80483
|  | 599 | 85.98511 | 86.66626
|  | 598 | 85.96975 | 86.57295
|  | 597 | 85.95428 | 86.52287
|  | 596 | 85.93869 | 86.38256
|  | 595 | 85.92298 | 86.24047
|  | 594 | 85.90716 | 86.1684
|  | 593 | 85.89122 | 86.0067
|  | 592 | 85.87516 | 85.88998
|  | 591 | 85.85899 | 85.78459
|  | 590 | 85.84269 | 85.63302
|  | 589 | 85.82627 | 85.52083
|  | 588 | 85.80973 | 85.35715
|  | 587 | 85.79307 | 85.16211
|  | 586 | 85.77629 | 85.03626
|  | 585 | 85.75938 | 84.91965
|  | 584 | 85.74235 | 84.74923
|  | 583 | 85.7252 | 84.61487
|  | 582 | 85.70792 | 84.4839
|  | 581 | 85.69052 | 84.31921
|  | 580 | 85.67298 | 84.18958
|  | 579 | 85.65532 | 83.99979
|  | 578 | 85.63754 | 83.78331
|  | 577 | 85.61962 | 83.63484
|  | 576 | 85.60157 | 83.44124
|  | 575 | 85.5834 | 83.23928
|  | 574 | 85.56509 | 83.1225
|  | 573 | 85.54665 | 82.92519
|  | 572 | 85.52808 | 82.68338
|  | 571 | 85.50938 | 82.50315
|  | 570 | 85.49054 | 82.3414
|  | 569 | 85.47157 | 82.07501
|  | 568 | 85.45246 | 81.8977
|  | 567 | 85.43322 | 81.68917
|  | 566 | 85.41384 | 81.45602
|  | 565 | 85.39432 | 81.23907
|  | 564 | 85.37467 | 81.04212
|  | 563 | 85.35487 | 80.81583
|  | 562 | 85.33494 | 80.61545
|  | 561 | 85.31486 | 80.35967
|  | 560 | 85.29465 | 80.13929
|  | 559 | 85.27429 | 79.8843
|  | 558 | 85.25379 | 79.60827
|  | 557 | 85.23315 | 79.30665
|  | 556 | 85.21236 | 79.07967
|  | 555 | 85.19143 | 78.83271
|  | 554 | 85.17035 | 78.55841
|  | 553 | 85.14913 | 78.36672
|  | 552 | 85.12776 | 78.12623
|  | 551 | 85.10624 | 77.84083
|  | 550 | 85.08457 | 77.55232
|  | 549 | 85.06276 | 77.32157
|  | 548 | 85.04079 | 77.06285
|  | 547 | 85.01867 | 76.81098
|  | 546 | 84.9964 | 76.46851
|  | 545 | 84.97398 | 76.17403
|  | 544 | 84.95141 | 75.92602
|  | 543 | 84.92868 | 75.63834
|  | 542 | 84.90579 | 75.30985
|  | 541 | 84.88276 | 75.10371
|  | 540 | 84.85956 | 74.82365
|  | 539 | 84.83621 | 74.49925
|  | 538 | 84.8127 | 74.25024
|  | 537 | 84.78903 | 73.98185
|  | 536 | 84.7652 | 73.65064
|  | 535 | 84.74121 | 73.34283
|  | 534 | 84.71707 | 73.11491
|  | 533 | 84.69275 | 72.79161
|  | 532 | 84.66828 | 72.50765
|  | 531 | 84.64364 | 72.26645
|  | 530 | 84.61884 | 71.96136
|  | 529 | 84.59388 | 71.71096
|  | 528 | 84.56875 | 71.40656
|  | 527 | 84.54345 | 71.09569
|  | 526 | 84.51798 | 70.78553
|  | 525 | 84.49235 | 70.53746
|  | 524 | 84.46655 | 70.23734
|  | 523 | 84.44058 | 70.03739
|  | 522 | 84.41444 | 69.76708
|  | 521 | 84.38812 | 69.45857
|  | 520 | 84.36164 | 69.20857
|  | 519 | 84.33498 | 68.92137
|  | 518 | 84.30814 | 68.6051
|  | 517 | 84.28114 | 68.40304
|  | 516 | 84.25395 | 68.16333
|  | 515 | 84.2266 | 67.86111
|  | 514 | 84.19906 | 67.62581
|  | 513 | 84.17135 | 67.39946
|  | 512 | 84.14345 | 67.13138
|  | 511 | 84.11538 | 66.96575
|  | 510 | 84.08713 | 66.6858
|  | 509 | 84.0587 | 66.40303
|  | 508 | 84.03008 | 66.19414
|  | 507 | 84.00128 | 66.01262
|  | 506 | 83.9723 | 65.80343
|  | 505 | 83.94313 | 65.63316
|  | 504 | 83.91378 | 65.41034
|  | 503 | 83.88424 | 65.17382
|  | 502 | 83.85452 | 65.01017
|  | 501 | 83.8246 | 64.84567
|  | 500 | 83.7945 | 64.62507
|  | 499 | 83.76421 | 64.47318
|  | 498 | 83.73373 | 64.329
|  | 497 | 83.70305 | 64.15103
|  | 496 | 83.67219 | 64.03945
|  | 495 | 83.64113 | 63.88496
|  | 494 | 83.60988 | 63.67383
|  | 493 | 83.57843 | 63.62524
|  | 492 | 83.54678 | 63.56822
|  | 491 | 83.51494 | 63.37049
|  | 490 | 83.48291 | 63.30705
|  | 489 | 83.45067 | 63.25663
|  | 488 | 83.41824 | 63.13334
|  | 487 | 83.3856 | 63.09408
|  | 486 | 83.35277 | 63.03689
|  | 485 | 83.31973 | 62.94206
|  | 484 | 83.28649 | 62.90654
|  | 483 | 83.25305 | 62.92505
|  | 482 | 83.2194 | 62.84951
|  | 481 | 83.18555 | 62.934
|  | 480 | 83.15149 | 62.94121
|  | 479 | 83.11722 | 62.95077
|  | 478 | 83.08275 | 63.01006
|  | 477 | 83.04807 | 63.00046
|  | 476 | 83.01317 | 63.05874
|  | 475 | 82.97807 | 63.19807
|  | 474 | 82.94276 | 63.24793
|  | 473 | 82.90723 | 63.31665
|  | 472 | 82.87149 | 63.4186
|  | 471 | 82.83554 | 63.5379
|  | 470 | 82.79937 | 63.71925
|  | 469 | 82.76298 | 63.84944
|  | 468 | 82.72638 | 64.05848
|  | 467 | 82.68956 | 64.17939
|  | 466 | 82.65252 | 64.3543
|  | 465 | 82.61526 | 64.57972
|  | 464 | 82.57778 | 64.74396
|  | 463 | 82.54008 | 65.00494
|  | 462 | 82.50216 | 65.26576
|  | 461 | 82.46401 | 65.48114
|  | 460 | 82.42564 | 65.80623
|  | 459 | 82.38705 | 66.08568
|  | 458 | 82.34823 | 66.36663
|  | 457 | 82.30918 | 66.71618
|  | 456 | 82.2699 | 67.06735
|  | 455 | 82.2304 | 67.33674
|  | 454 | 82.19066 | 67.74535
|  | 453 | 82.1507 | 68.09327
|  | 452 | 82.1105 | 68.4473
|  | 451 | 82.07007 | 68.8298
|  | 450 | 82.02941 | 69.29119
|  | 449 | 81.98851 | 69.68204
|  | 448 | 81.94737 | 70.15536
|  | 447 | 81.906 | 70.62708
|  | 446 | 81.8644 | 71.06267
|  | 445 | 81.82255 | 71.60459
|  | 444 | 81.78047 | 72.04193
|  | 443 | 81.73814 | 72.50105
|  | 442 | 81.69558 | 73.05218
|  | 441 | 81.65277 | 73.55596
|  | 440 | 81.60972 | 74.04504
|  | 439 | 81.56642 | 74.57859
|  | 438 | 81.52288 | 75.19274
|  | 437 | 81.4791 | 75.68138
|  | 436 | 81.43506 | 76.21111
|  | 435 | 81.39078 | 76.77268
|  | 434 | 81.34625 | 77.24445
|  | 433 | 81.30147 | 77.82648
|  | 432 | 81.25644 | 78.27247
|  | 431 | 81.21116 | 78.80343
|  | 430 | 81.16563 | 79.30825
|  | 429 | 81.11984 | 79.77374
|  | 428 | 81.0738 | 80.11254
|  | 427 | 81.0275 | 80.66635
|  | 426 | 80.98094 | 81.0877
|  | 425 | 80.93413 | 81.38649
|  | 424 | 80.88706 | 81.76563
|  | 423 | 80.83973 | 82.15046
|  | 422 | 80.79214 | 82.34832
|  | 421 | 80.74428 | 82.59027
|  | 420 | 80.69617 | 82.78619
|  | 419 | 80.64779 | 82.92296
|  | 418 | 80.59914 | 83.09994
|  | 417 | 80.55023 | 82.99647
|  | 416 | 80.50106 | 83.00317
|  | 415 | 80.45161 | 83.00784
|  | 414 | 80.4019 | 82.82236
|  | 413 | 80.35192 | 82.67201
|  | 412 | 80.30167 | 82.54616
|  | 411 | 80.25114 | 82.23601
|  | 410 | 80.20035 | 81.85119
|  | 409 | 80.14928 | 81.47938
|  | 408 | 80.09793 | 80.88778
|  | 407 | 80.04631 | 80.39779
|  | 406 | 79.99441 | 79.84181
|  | 405 | 79.94224 | 79.20167
|  | 404 | 79.88978 | 78.49186
|  | 403 | 79.83705 | 77.72811
|  | 402 | 79.78404 | 76.9744
|  | 401 | 79.73074 | 76.10975
|  | 400 | 79.67716 | 75.23753
|  | 399 | 79.6233 | 74.46898
|  | 398 | 79.56915 | 73.46
|  | 397 | 79.51472 | 72.4681
|  | 396 | 79.45999 | 71.41151
|  | 395 | 79.40499 | 70.45018
|  | 394 | 79.34969 | 69.45678
|  | 393 | 79.2941 | 68.41135
|  | 392 | 79.23822 | 67.39264
|  | 391 | 79.18205 | 66.35276
|  | 390 | 79.12558 | 65.33435
|  | 389 | 79.06883 | 64.20744
|  | 388 | 79.01177 | 63.24477
|  | 387 | 78.95442 | 62.24318
|  | 386 | 78.89677 | 61.14986
|  | 385 | 78.83882 | 60.17104
|  | 384 | 78.78058 | 59.2527
|  | 383 | 78.72203 | 58.24973
|  | 382 | 78.66318 | 57.39861
|  | 381 | 78.60403 | 56.54363
|  | 380 | 78.54458 | 55.60699
|  | 379 | 78.48481 | 54.79523
|  | 378 | 78.42475 | 54.00759
|  | 377 | 78.36437 | 53.23326
|  | 376 | 78.30369 | 52.563
|  | 375 | 78.2427 | 51.97888
|  | 374 | 78.1814 | 51.35554
|  | 373 | 78.11979 | 50.73177
|  | 372 | 78.05786 | 50.21454
|  | 371 | 77.99562 | 49.69676
|  | 370 | 77.93307 | 49.22601
|  | 369 | 77.8702 | 48.8305
|  | 368 | 77.80702 | 48.33846
|  | 367 | 77.74351 | 48.00138
|  | 366 | 77.67969 | 47.72341
|  | 365 | 77.61555 | 47.46614
|  | 364 | 77.55108 | 47.15687
|  | 363 | 77.4863 | 47.04245
|  | 362 | 77.42119 | 46.88547
|  | 361 | 77.35575 | 46.79699
|  | 360 | 77.28999 | 46.73858
|  | 359 | 77.22391 | 46.71479
|  | 358 | 77.15749 | 46.76519
|  | 357 | 77.09075 | 46.82764
|  | 356 | 77.02368 | 46.94915
|  | 355 | 76.95627 | 47.13141
|  | 354 | 76.88854 | 47.44409
|  | 353 | 76.82047 | 47.70685
|  | 352 | 76.75206 | 48.11563
|  | 351 | 76.68332 | 48.45933
|  | 350 | 76.61425 | 48.87692
|  | 349 | 76.54483 | 49.35537
|  | 348 | 76.47508 | 49.97679
|  | 347 | 76.40498 | 50.45097
|  | 346 | 76.33455 | 51.09947
|  | 345 | 76.26377 | 51.79104
|  | 344 | 76.19265 | 52.49193
|  | 343 | 76.12119 | 53.2188
|  | 342 | 76.04938 | 53.95724
|  | 341 | 75.97722 | 54.87675
|  | 340 | 75.90471 | 55.64007
|  | 339 | 75.83186 | 56.56561
|  | 338 | 75.75865 | 57.3916
|  | 337 | 75.68509 | 58.29897
|  | 336 | 75.61118 | 59.19984
|  | 335 | 75.53692 | 59.99021
|  | 334 | 75.4623 | 60.6762
|  | 333 | 75.38733 | 61.37054
|  | 332 | 75.312 | 61.81696
|  | 331 | 75.23631 | 62.41837
|  | 330 | 75.16026 | 62.70296
|  | 329 | 75.08385 | 62.78515
|  | 328 | 75.00707 | 62.7199
|  | 327 | 74.92994 | 62.42238
|  | 326 | 74.85244 | 61.94276
|  | 325 | 74.77457 | 61.35728
|  | 324 | 74.69634 | 60.35941
|  | 323 | 74.61774 | 59.05144
|  | 322 | 74.53877 | 57.73087
|  | 321 | 74.45944 | 56.02549
|  | 320 | 74.37973 | 53.99535
|  | 319 | 74.29965 | 51.81914
|  | 318 | 74.21919 | 49.44134
|  | 317 | 74.13836 | 47.04492
|  | 316 | 74.05715 | 44.48975
|  | 315 | 73.97557 | 41.77643
|  | 314 | 73.89361 | 39.09425
|  | 313 | 73.81127 | 36.44001
|  | 312 | 73.72855 | 33.7652
|  | 311 | 73.64544 | 31.0892
|  | 310 | 73.56196 | 28.52349
|  | 309 | 73.47808 | 25.97871
|  | 308 | 73.39383 | 23.48697
|  | 307 | 73.30918 | 21.14233
|  | 306 | 73.22415 | 18.88581
|  | 305 | 73.13873 | 16.79356
|  | 304 | 73.05292 | 14.9291
|  | 303 | 72.96672 | 13.1507
|  | 302 | 72.88012 | 11.57417
|  | 301 | 72.79314 | 10.11798
|  | 300 | 72.70575 | 8.77408