## 8° AOI
UV-Enhanced Aluminum Coating Reflectance, 8° AOI
|  | Wavelength (nm) | Reflectance (%)
|  |  | P-Polarization | S-Polarization | Unpolarized
|  | 250 | 86.02196 | 86.549 | 86.28548
|  | 251 | 86.04697 | 86.57672 | 86.31184
|  | 252 | 86.10535 | 86.63328 | 86.36931
|  | 253 | 86.15422 | 86.69529 | 86.42476
Product Raw Data |  | 254 | 86.20807 | 86.76084 | 86.48446
UV-Enhanced Al Coating for DMP40 Deformable Mirrors |  | 255 | 86.25025 | 86.81926 | 86.53475
|  | 256 | 86.29843 | 86.87174 | 86.58508
Item # | DMP40-F01 | 257 | 86.34906 | 86.90282 | 86.62594
| DMP40-F01/M | 258 | 86.40096 | 86.93535 | 86.66816
DISCLAIMER: The data presented here are typical. Slight variations in performance data will occur from lot to lot. Please contact Technical Support with any questions regarding the use or reliability of this data. |  | 259 | 86.4411 | 86.97779 | 86.70944
|  | 260 | 86.47204 | 87.03459 | 86.75332
|  | 261 | 86.51317 | 87.10407 | 86.80862
|  | 262 | 86.56808 | 87.16037 | 86.86423
|  | 263 | 86.61412 | 87.21525 | 86.91469
|  | 264 | 86.65215 | 87.25853 | 86.95534
This data may be used in publications. However, please cite Thorlabs as the source. |  | 265 | 86.68341 | 87.30334 | 86.99338
|  | 266 | 86.73013 | 87.35306 | 87.04159
|  | 267 | 86.78165 | 87.40659 | 87.09412
Additional Information: |  | 268 | 86.84446 | 87.45314 | 87.1488
The coating's reflectance was measured as a function of polarization at a 8° AOI. For measurements at a 45° AOI, please see the other tab below. |  | 269 | 86.89156 | 87.50857 | 87.20007
|  | 270 | 86.94009 | 87.55344 | 87.24677
|  | 271 | 86.97658 | 87.60623 | 87.29141
|  | 272 | 87.02921 | 87.64876 | 87.33898
|  | 273 | 87.08083 | 87.70129 | 87.39106
|  | 274 | 87.13347 | 87.73917 | 87.43632
|  | 275 | 87.18954 | 87.77917 | 87.48436
|  | 276 | 87.23876 | 87.81998 | 87.52937
|  | 277 | 87.29178 | 87.8743 | 87.58304
|  | 278 | 87.34007 | 87.91728 | 87.62868
|  | 279 | 87.38644 | 87.96088 | 87.67366
|  | 280 | 87.43675 | 88.00436 | 87.72056
|  | 281 | 87.4867 | 88.05572 | 87.77121
|  | 282 | 87.54222 | 88.09768 | 87.81995
|  | 283 | 87.5958 | 88.13274 | 87.86427
|  | 284 | 87.65057 | 88.17253 | 87.91155
|  | 285 | 87.7071 | 88.21153 | 87.95931
|  | 286 | 87.76166 | 88.2568 | 88.00923
|  | 287 | 87.8063 | 88.30447 | 88.05539
|  | 288 | 87.85514 | 88.35676 | 88.10595
|  | 289 | 87.8959 | 88.41183 | 88.15386
|  | 290 | 87.95075 | 88.45934 | 88.20505
|  | 291 | 87.98577 | 88.50596 | 88.24586
|  | 292 | 88.03992 | 88.5614 | 88.30066
|  | 293 | 88.08264 | 88.61391 | 88.34828
|  | 294 | 88.13355 | 88.66177 | 88.39766
|  | 295 | 88.1703 | 88.70927 | 88.43978
|  | 296 | 88.2102 | 88.75734 | 88.48377
|  | 297 | 88.25471 | 88.81462 | 88.53466
|  | 298 | 88.29707 | 88.86116 | 88.57912
|  | 299 | 88.33872 | 88.90821 | 88.62347
|  | 300 | 88.38422 | 88.95296 | 88.66859
|  | 301 | 88.4367 | 89.00687 | 88.72178
|  | 302 | 88.48853 | 89.05731 | 88.77292
|  | 303 | 88.53526 | 89.10774 | 88.8215
|  | 304 | 88.57842 | 89.14507 | 88.86175
|  | 305 | 88.60912 | 89.18495 | 88.89704
|  | 306 | 88.64273 | 89.22431 | 88.93352
|  | 307 | 88.67766 | 89.26686 | 88.97226
|  | 308 | 88.72403 | 89.30155 | 89.01279
|  | 309 | 88.76992 | 89.35585 | 89.06288
|  | 310 | 88.81479 | 89.39492 | 89.10485
|  | 311 | 88.86531 | 89.45224 | 89.15878
|  | 312 | 88.92092 | 89.49205 | 89.20649
|  | 313 | 88.96634 | 89.53965 | 89.25299
|  | 314 | 89.0111 | 89.57883 | 89.29496
|  | 315 | 89.04072 | 89.61939 | 89.33006
|  | 316 | 89.08361 | 89.67517 | 89.37939
|  | 317 | 89.12294 | 89.72196 | 89.42245
|  | 318 | 89.17018 | 89.77253 | 89.47136
|  | 319 | 89.21287 | 89.8022 | 89.50754
|  | 320 | 89.26188 | 89.83165 | 89.54677
|  | 321 | 89.30579 | 89.86643 | 89.58611
|  | 322 | 89.34396 | 89.92998 | 89.63697
|  | 323 | 89.38127 | 89.99214 | 89.68671
|  | 324 | 89.42317 | 90.0423 | 89.73273
|  | 325 | 89.46898 | 90.06959 | 89.76929
|  | 326 | 89.50875 | 90.10987 | 89.80931
|  | 327 | 89.54807 | 90.14649 | 89.84728
|  | 328 | 89.59466 | 90.18937 | 89.89201
|  | 329 | 89.63969 | 90.23583 | 89.93776
|  | 330 | 89.68552 | 90.28542 | 89.98547
|  | 331 | 89.72344 | 90.32658 | 90.02501
|  | 332 | 89.76292 | 90.35628 | 90.0596
|  | 333 | 89.80387 | 90.3919 | 90.09788
|  | 334 | 89.84629 | 90.42773 | 90.13701
|  | 335 | 89.88519 | 90.47027 | 90.17773
|  | 336 | 89.92141 | 90.50937 | 90.21539
|  | 337 | 89.95361 | 90.55315 | 90.25338
|  | 338 | 89.99376 | 90.59327 | 90.29351
|  | 339 | 90.0286 | 90.6383 | 90.33345
|  | 340 | 90.05732 | 90.66855 | 90.36293
|  | 341 | 90.08895 | 90.7083 | 90.39863
|  | 342 | 90.12686 | 90.73409 | 90.43048
|  | 343 | 90.17479 | 90.7711 | 90.47294
|  | 344 | 90.21052 | 90.79739 | 90.50396
|  | 345 | 90.24294 | 90.83953 | 90.54124
|  | 346 | 90.27833 | 90.8729 | 90.57561
|  | 347 | 90.31086 | 90.91493 | 90.6129
|  | 348 | 90.34483 | 90.94252 | 90.64367
|  | 349 | 90.37703 | 90.98186 | 90.67945
|  | 350 | 90.415 | 91.00104 | 90.70802
|  | 351 | 90.45481 | 91.02462 | 90.73971
|  | 352 | 90.4956 | 91.04478 | 90.77019
|  | 353 | 90.53553 | 91.08205 | 90.80879
|  | 354 | 90.56772 | 91.12695 | 90.84734
|  | 355 | 90.59515 | 91.175 | 90.88507
|  | 356 | 90.62494 | 91.21042 | 90.91768
|  | 357 | 90.66644 | 91.23709 | 90.95177
|  | 358 | 90.69155 | 91.25762 | 90.97459
|  | 359 | 90.7144 | 91.28366 | 90.99903
|  | 360 | 90.72615 | 91.31129 | 91.01872
|  | 361 | 90.76357 | 91.34742 | 91.05549
|  | 362 | 90.80205 | 91.38034 | 91.09119
|  | 363 | 90.8453 | 91.40607 | 91.12569
|  | 364 | 90.87082 | 91.42765 | 91.14924
|  | 365 | 90.90259 | 91.45199 | 91.17729
|  | 366 | 90.92649 | 91.47679 | 91.20164
|  | 367 | 90.96084 | 91.49787 | 91.22935
|  | 368 | 90.98854 | 91.51684 | 91.25269
|  | 369 | 91.02164 | 91.54599 | 91.28381
|  | 370 | 91.04081 | 91.5774 | 91.3091
|  | 371 | 91.05721 | 91.62256 | 91.33988
|  | 372 | 91.04698 | 91.67576 | 91.36137
|  | 373 | 91.03746 | 91.69809 | 91.36778
|  | 374 | 91.02642 | 91.7349 | 91.38066
|  | 375 | 91.05251 | 91.73399 | 91.39325
|  | 376 | 91.07649 | 91.75697 | 91.41673
|  | 377 | 91.09736 | 91.74787 | 91.42262
|  | 378 | 91.12864 | 91.78403 | 91.45634
|  | 379 | 91.17045 | 91.82513 | 91.49779
|  | 380 | 91.20869 | 91.84771 | 91.5282
|  | 381 | 91.22668 | 91.8457 | 91.53619
|  | 382 | 91.23672 | 91.84393 | 91.54033
|  | 383 | 91.25222 | 91.86228 | 91.55725
|  | 384 | 91.2791 | 91.86014 | 91.56962
|  | 385 | 91.31099 | 91.85632 | 91.58366
|  | 386 | 91.34424 | 91.86302 | 91.60363
|  | 387 | 91.36438 | 91.87288 | 91.61863
|  | 388 | 91.38486 | 91.88982 | 91.63734
|  | 389 | 91.39583 | 91.90088 | 91.64836
|  | 390 | 91.39862 | 91.9365 | 91.66756
|  | 391 | 91.40788 | 91.96324 | 91.68556
|  | 392 | 91.42705 | 91.98184 | 91.70445
|  | 393 | 91.44393 | 92.00085 | 91.72239
|  | 394 | 91.44724 | 92.01283 | 91.73003
|  | 395 | 91.45536 | 92.02639 | 91.74087
|  | 396 | 91.48256 | 92.02285 | 91.7527
|  | 397 | 91.5116 | 92.02084 | 91.76622
|  | 398 | 91.52681 | 92.01144 | 91.76912
|  | 399 | 91.52872 | 92.01515 | 91.77194
|  | 400 | 91.53122 | 92.02295 | 91.77709
|  | 401 | 91.53881 | 92.04156 | 91.79018
|  | 402 | 91.55041 | 92.05121 | 91.80081
|  | 403 | 91.56178 | 92.05776 | 91.80977
|  | 404 | 91.57315 | 92.04754 | 91.81035
|  | 405 | 91.57258 | 92.0276 | 91.80009
|  | 406 | 91.57273 | 92.01872 | 91.79572
|  | 407 | 91.58743 | 92.01364 | 91.80053
|  | 408 | 91.60219 | 92.0076 | 91.80489
|  | 409 | 91.59941 | 92.01564 | 91.80752
|  | 410 | 91.6068 | 92.04456 | 91.82568
|  | 411 | 91.60777 | 92.07571 | 91.84174
|  | 412 | 91.59872 | 92.07126 | 91.83499
|  | 413 | 91.57422 | 92.04619 | 91.81021
|  | 414 | 91.57068 | 92.01647 | 91.79358
|  | 415 | 91.58535 | 91.99765 | 91.7915
|  | 416 | 91.56913 | 91.98377 | 91.77645
|  | 417 | 91.53827 | 91.97791 | 91.75809
|  | 418 | 91.50148 | 91.97093 | 91.7362
|  | 419 | 91.48982 | 91.94173 | 91.71578
|  | 420 | 91.4989 | 91.91648 | 91.70769
|  | 421 | 91.51491 | 91.90318 | 91.70905
|  | 422 | 91.50162 | 91.90708 | 91.70435
|  | 423 | 91.45782 | 91.91897 | 91.6884
|  | 424 | 91.43386 | 91.91336 | 91.67361
|  | 425 | 91.42864 | 91.89353 | 91.66109
|  | 426 | 91.43497 | 91.84955 | 91.64226
|  | 427 | 91.42692 | 91.81606 | 91.62149
|  | 428 | 91.40746 | 91.81191 | 91.60969
|  | 429 | 91.3779 | 91.80738 | 91.59264
|  | 430 | 91.33665 | 91.77467 | 91.55566
|  | 431 | 91.30382 | 91.74878 | 91.5263
|  | 432 | 91.26223 | 91.75558 | 91.5089
|  | 433 | 91.21901 | 91.76926 | 91.49414
|  | 434 | 91.18513 | 91.74263 | 91.46388
|  | 435 | 91.15842 | 91.67285 | 91.41564
|  | 436 | 91.14684 | 91.64979 | 91.39832
|  | 437 | 91.13431 | 91.66499 | 91.39965
|  | 438 | 91.12815 | 91.6526 | 91.39038
|  | 439 | 91.09953 | 91.57415 | 91.33684
|  | 440 | 91.05306 | 91.48673 | 91.26989
|  | 441 | 91.01078 | 91.44036 | 91.22557
|  | 442 | 90.98648 | 91.43076 | 91.20862
|  | 443 | 90.9608 | 91.4121 | 91.18645
|  | 444 | 90.90654 | 91.37833 | 91.14243
|  | 445 | 90.82746 | 91.33775 | 91.0826
|  | 446 | 90.71919 | 91.2844 | 91.0018
|  | 447 | 90.60694 | 91.22557 | 90.91625
|  | 448 | 90.51084 | 91.16273 | 90.83678
|  | 449 | 90.44479 | 91.10923 | 90.77701
|  | 450 | 90.42865 | 91.03864 | 90.73364
|  | 451 | 90.408 | 90.9355 | 90.67175
|  | 452 | 90.36554 | 90.83344 | 90.59949
|  | 453 | 90.30141 | 90.79025 | 90.54583
|  | 454 | 90.22792 | 90.7502 | 90.48906
|  | 455 | 90.13362 | 90.65137 | 90.39249
|  | 456 | 90.02036 | 90.53266 | 90.27651
|  | 457 | 89.9325 | 90.42339 | 90.17794
|  | 458 | 89.90027 | 90.31755 | 90.10891
|  | 459 | 89.85447 | 90.19352 | 90.02399
|  | 460 | 89.73514 | 90.04876 | 89.89195
|  | 461 | 89.60435 | 89.91862 | 89.76149
|  | 462 | 89.48352 | 89.80199 | 89.64275
|  | 463 | 89.37597 | 89.6916 | 89.53379
|  | 464 | 89.2259 | 89.5727 | 89.3993
|  | 465 | 89.07843 | 89.45653 | 89.26748
|  | 466 | 88.98047 | 89.32976 | 89.15511
|  | 467 | 88.89085 | 89.2191 | 89.05498
|  | 468 | 88.74805 | 89.07696 | 88.9125
|  | 469 | 88.54305 | 88.93809 | 88.74057
|  | 470 | 88.3357 | 88.80931 | 88.57251
|  | 471 | 88.16735 | 88.6585 | 88.41292
|  | 472 | 88.02295 | 88.46115 | 88.24205
|  | 473 | 87.87363 | 88.24581 | 88.05972
|  | 474 | 87.71049 | 88.02799 | 87.86924
|  | 475 | 87.52831 | 87.83797 | 87.68314
|  | 476 | 87.35043 | 87.66549 | 87.50796
|  | 477 | 87.18562 | 87.46576 | 87.32569
|  | 478 | 86.98776 | 87.22905 | 87.1084
|  | 479 | 86.72799 | 86.90602 | 86.817
|  | 480 | 86.44504 | 86.62039 | 86.53272
|  | 481 | 86.19361 | 86.40278 | 86.2982
|  | 482 | 85.9743 | 86.22168 | 86.09799
|  | 483 | 85.76464 | 85.996 | 85.88032
|  | 484 | 85.58285 | 85.6635 | 85.62318
|  | 485 | 85.37508 | 85.30209 | 85.33859
|  | 486 | 85.10096 | 84.99197 | 85.04646
|  | 487 | 84.75866 | 84.75478 | 84.75672
|  | 488 | 84.42581 | 84.51652 | 84.47117
|  | 489 | 84.11487 | 84.22749 | 84.17118
|  | 490 | 83.82736 | 83.90747 | 83.86742
|  | 491 | 83.52975 | 83.55877 | 83.54426
|  | 492 | 83.17609 | 83.17008 | 83.17309
|  | 493 | 82.8007 | 82.76248 | 82.78159
|  | 494 | 82.42364 | 82.35662 | 82.39013
|  | 495 | 82.11571 | 81.93923 | 82.02747
|  | 496 | 81.82106 | 81.49009 | 81.65557
|  | 497 | 81.52641 | 81.06771 | 81.29706
|  | 498 | 81.16903 | 80.68699 | 80.92801
|  | 499 | 80.77699 | 80.33746 | 80.55722
|  | 500 | 80.36494 | 79.97402 | 80.16948

## 45° AOI
UV Enhanced Aluminum Coating Reflectance, 45° AOI
|  | Wavelength (nm) | Reflectance (%)
|  |  | P-Polarization | S-Polarization | Unpolarized
|  | 250 | 84.44904 | 84.12145 | 84.28525
|  | 251 | 84.47618 | 84.13852 | 84.30735
|  | 252 | 84.53439 | 84.14987 | 84.34213
|  | 253 | 84.59611 | 84.17752 | 84.38682
Product Raw Data |  | 254 | 84.65708 | 84.18738 | 84.42223
UV-Enhanced Al Coating for DMP40 Deformable Mirrors |  | 255 | 84.7159 | 84.2016 | 84.45875
|  | 256 | 84.77485 | 84.22525 | 84.50005
Item # | DMP40-F01 | 257 | 84.8365 | 84.24511 | 84.54081
| DMP40-F01/M | 258 | 84.8927 | 84.26093 | 84.57682
DISCLAIMER: The data presented here are typical. Slight variations in performance data will occur from lot to lot. Please contact Technical Support with any questions regarding the use or reliability of this data. |  | 259 | 84.95376 | 84.28884 | 84.6213
|  | 260 | 85.01977 | 84.31173 | 84.66575
|  | 261 | 85.08179 | 84.33545 | 84.70862
|  | 262 | 85.15071 | 84.35435 | 84.75253
|  | 263 | 85.22198 | 84.37067 | 84.79632
|  | 264 | 85.28082 | 84.39127 | 84.83604
This data may be used in publications. However, please cite Thorlabs as the source. |  | 265 | 85.34156 | 84.41954 | 84.88055
|  | 266 | 85.40619 | 84.43617 | 84.92118
|  | 267 | 85.46533 | 84.46149 | 84.96341
Additional Information: |  | 268 | 85.5247 | 84.49376 | 85.00923
The coating's reflectance was measured as a function of polarization at a 45° AOI. For measurements at a 8° AOI, please see the other tab below. |  | 269 | 85.59658 | 84.51643 | 85.0565
|  | 270 | 85.66007 | 84.53214 | 85.09611
|  | 271 | 85.72276 | 84.5647 | 85.14373
|  | 272 | 85.78762 | 84.59922 | 85.19342
|  | 273 | 85.85069 | 84.63029 | 85.24049
|  | 274 | 85.90963 | 84.66611 | 85.28787
|  | 275 | 85.97203 | 84.70531 | 85.33867
|  | 276 | 86.02993 | 84.73892 | 85.38442
|  | 277 | 86.08328 | 84.77388 | 85.42858
|  | 278 | 86.13776 | 84.80257 | 85.47016
|  | 279 | 86.19541 | 84.82892 | 85.51217
|  | 280 | 86.25569 | 84.8607 | 85.5582
|  | 281 | 86.32365 | 84.89982 | 85.61173
|  | 282 | 86.39621 | 84.93309 | 85.66465
|  | 283 | 86.45579 | 84.97078 | 85.71329
|  | 284 | 86.51611 | 85.00819 | 85.76215
|  | 285 | 86.57643 | 85.04049 | 85.80846
|  | 286 | 86.6329 | 85.06673 | 85.84982
|  | 287 | 86.68915 | 85.08587 | 85.88751
|  | 288 | 86.76359 | 85.11473 | 85.93916
|  | 289 | 86.82762 | 85.14677 | 85.9872
|  | 290 | 86.8967 | 85.17193 | 86.03431
|  | 291 | 86.96428 | 85.20074 | 86.08251
|  | 292 | 87.03805 | 85.23516 | 86.13661
|  | 293 | 87.10126 | 85.26684 | 86.18405
|  | 294 | 87.17657 | 85.29696 | 86.23676
|  | 295 | 87.24929 | 85.33313 | 86.29121
|  | 296 | 87.31744 | 85.36297 | 86.34021
|  | 297 | 87.3886 | 85.39608 | 86.39234
|  | 298 | 87.46687 | 85.42198 | 86.44443
|  | 299 | 87.53494 | 85.45347 | 86.49421
|  | 300 | 87.60352 | 85.48263 | 86.54308
|  | 301 | 87.68177 | 85.50433 | 86.59305
|  | 302 | 87.74657 | 85.52771 | 86.63714
|  | 303 | 87.80179 | 85.54746 | 86.67463
|  | 304 | 87.86405 | 85.56379 | 86.71392
|  | 305 | 87.93397 | 85.58515 | 86.75956
|  | 306 | 88.0023 | 85.61576 | 86.80903
|  | 307 | 88.07391 | 85.64401 | 86.85896
|  | 308 | 88.14982 | 85.67091 | 86.91037
|  | 309 | 88.22504 | 85.70615 | 86.9656
|  | 310 | 88.29138 | 85.73727 | 87.01433
|  | 311 | 88.35452 | 85.77253 | 87.06353
|  | 312 | 88.41646 | 85.80194 | 87.1092
|  | 313 | 88.47875 | 85.83125 | 87.155
|  | 314 | 88.53998 | 85.86316 | 87.20157
|  | 315 | 88.60417 | 85.88776 | 87.24596
|  | 316 | 88.66827 | 85.9084 | 87.28833
|  | 317 | 88.72858 | 85.94016 | 87.33437
|  | 318 | 88.79506 | 85.98218 | 87.38862
|  | 319 | 88.862 | 86.01002 | 87.43601
|  | 320 | 88.92781 | 86.04627 | 87.48704
|  | 321 | 88.99553 | 86.07771 | 87.53662
|  | 322 | 89.06126 | 86.10648 | 87.58387
|  | 323 | 89.12314 | 86.13213 | 87.62763
|  | 324 | 89.18827 | 86.16153 | 87.6749
|  | 325 | 89.24929 | 86.18279 | 87.71604
|  | 326 | 89.30051 | 86.2105 | 87.75551
|  | 327 | 89.36548 | 86.23667 | 87.80108
|  | 328 | 89.42706 | 86.26565 | 87.84635
|  | 329 | 89.48782 | 86.2995 | 87.89366
|  | 330 | 89.55233 | 86.34527 | 87.9488
|  | 331 | 89.61964 | 86.38805 | 88.00385
|  | 332 | 89.68132 | 86.42386 | 88.05259
|  | 333 | 89.74545 | 86.45394 | 88.09969
|  | 334 | 89.80771 | 86.48015 | 88.14393
|  | 335 | 89.86472 | 86.50213 | 88.18343
|  | 336 | 89.92772 | 86.52389 | 88.22581
|  | 337 | 89.98281 | 86.55104 | 88.26692
|  | 338 | 90.04441 | 86.57743 | 88.31092
|  | 339 | 90.1053 | 86.61257 | 88.35894
|  | 340 | 90.1681 | 86.64246 | 88.40528
|  | 341 | 90.2256 | 86.66981 | 88.4477
|  | 342 | 90.29238 | 86.69737 | 88.49487
|  | 343 | 90.3484 | 86.73353 | 88.54097
|  | 344 | 90.40242 | 86.75879 | 88.5806
|  | 345 | 90.45983 | 86.78896 | 88.62439
|  | 346 | 90.51877 | 86.82006 | 88.66942
|  | 347 | 90.57741 | 86.84656 | 88.71199
|  | 348 | 90.6356 | 86.86529 | 88.75044
|  | 349 | 90.6959 | 86.886 | 88.79095
|  | 350 | 90.75095 | 86.91173 | 88.83134
|  | 351 | 90.80978 | 86.9421 | 88.87594
|  | 352 | 90.86416 | 86.97344 | 88.9188
|  | 353 | 90.92219 | 86.9996 | 88.96089
|  | 354 | 90.97804 | 87.03191 | 89.00498
|  | 355 | 91.02492 | 87.05833 | 89.04163
|  | 356 | 91.06984 | 87.08207 | 89.07596
|  | 357 | 91.12181 | 87.10774 | 89.11478
|  | 358 | 91.17182 | 87.14028 | 89.15605
|  | 359 | 91.22358 | 87.16375 | 89.19367
|  | 360 | 91.28995 | 87.18378 | 89.23687
|  | 361 | 91.35213 | 87.20711 | 89.27962
|  | 362 | 91.40649 | 87.23973 | 89.32311
|  | 363 | 91.46528 | 87.26747 | 89.36638
|  | 364 | 91.52033 | 87.29477 | 89.40755
|  | 365 | 91.56776 | 87.32648 | 89.44712
|  | 366 | 91.61593 | 87.35298 | 89.48445
|  | 367 | 91.66624 | 87.37504 | 89.52064
|  | 368 | 91.71482 | 87.39545 | 89.55513
|  | 369 | 91.75517 | 87.4246 | 89.58989
|  | 370 | 91.79393 | 87.44563 | 89.61978
|  | 371 | 91.83943 | 87.46854 | 89.65399
|  | 372 | 91.90015 | 87.49369 | 89.69692
|  | 373 | 91.93714 | 87.52693 | 89.73204
|  | 374 | 91.96926 | 87.54678 | 89.75802
|  | 375 | 92.00441 | 87.57514 | 89.78978
|  | 376 | 92.03238 | 87.6033 | 89.81784
|  | 377 | 92.04736 | 87.61962 | 89.83349
|  | 378 | 92.07419 | 87.63823 | 89.85621
|  | 379 | 92.10695 | 87.67328 | 89.89011
|  | 380 | 92.14045 | 87.70409 | 89.92227
|  | 381 | 92.18629 | 87.72997 | 89.95813
|  | 382 | 92.22267 | 87.75675 | 89.98971
|  | 383 | 92.26185 | 87.7773 | 90.01957
|  | 384 | 92.29851 | 87.79431 | 90.04641
|  | 385 | 92.33573 | 87.81891 | 90.07732
|  | 386 | 92.36706 | 87.8458 | 90.10643
|  | 387 | 92.39123 | 87.88035 | 90.13579
|  | 388 | 92.43079 | 87.91584 | 90.17331
|  | 389 | 92.47121 | 87.93335 | 90.20228
|  | 390 | 92.50744 | 87.94656 | 90.227
|  | 391 | 92.53123 | 87.96592 | 90.24858
|  | 392 | 92.55357 | 87.98997 | 90.27177
|  | 393 | 92.57744 | 88.00313 | 90.29029
|  | 394 | 92.60605 | 88.02921 | 90.31763
|  | 395 | 92.62348 | 88.05805 | 90.34077
|  | 396 | 92.65955 | 88.07485 | 90.3672
|  | 397 | 92.70466 | 88.08124 | 90.39295
|  | 398 | 92.73263 | 88.09459 | 90.41361
|  | 399 | 92.76752 | 88.1133 | 90.44041
|  | 400 | 92.80254 | 88.12431 | 90.46343
|  | 401 | 92.82321 | 88.14216 | 90.48268
|  | 402 | 92.84526 | 88.16718 | 90.50622
|  | 403 | 92.85688 | 88.19505 | 90.52596
|  | 404 | 92.85096 | 88.20543 | 90.52819
|  | 405 | 92.8629 | 88.22256 | 90.54273
|  | 406 | 92.88495 | 88.25094 | 90.56794
|  | 407 | 92.91494 | 88.28615 | 90.60055
|  | 408 | 92.95807 | 88.31963 | 90.63885
|  | 409 | 93.01021 | 88.34912 | 90.67967
|  | 410 | 93.04692 | 88.36854 | 90.70773
|  | 411 | 93.08009 | 88.37081 | 90.72545
|  | 412 | 93.11119 | 88.36185 | 90.73652
|  | 413 | 93.12945 | 88.36149 | 90.74547
|  | 414 | 93.14276 | 88.36993 | 90.75635
|  | 415 | 93.15571 | 88.37538 | 90.76554
|  | 416 | 93.14919 | 88.39485 | 90.77202
|  | 417 | 93.14065 | 88.41586 | 90.77825
|  | 418 | 93.14737 | 88.43111 | 90.78924
|  | 419 | 93.1569 | 88.43922 | 90.79806
|  | 420 | 93.16977 | 88.44003 | 90.8049
|  | 421 | 93.19935 | 88.43304 | 90.81619
|  | 422 | 93.21467 | 88.43358 | 90.82412
|  | 423 | 93.22711 | 88.43654 | 90.83182
|  | 424 | 93.24427 | 88.44538 | 90.84482
|  | 425 | 93.26748 | 88.45151 | 90.85949
|  | 426 | 93.29477 | 88.45228 | 90.87353
|  | 427 | 93.3288 | 88.45617 | 90.89248
|  | 428 | 93.3495 | 88.43729 | 90.89339
|  | 429 | 93.36034 | 88.41548 | 90.88791
|  | 430 | 93.3779 | 88.42189 | 90.8999
|  | 431 | 93.4065 | 88.41219 | 90.90934
|  | 432 | 93.45088 | 88.38865 | 90.91977
|  | 433 | 93.49646 | 88.35061 | 90.92353
|  | 434 | 93.53584 | 88.32074 | 90.92829
|  | 435 | 93.55758 | 88.30906 | 90.93332
|  | 436 | 93.55177 | 88.29866 | 90.92521
|  | 437 | 93.53613 | 88.26447 | 90.9003
|  | 438 | 93.52743 | 88.26203 | 90.89473
|  | 439 | 93.5153 | 88.26308 | 90.88919
|  | 440 | 93.50787 | 88.2382 | 90.87304
|  | 441 | 93.50421 | 88.21792 | 90.86106
|  | 442 | 93.48839 | 88.21564 | 90.85201
|  | 443 | 93.48141 | 88.2142 | 90.8478
|  | 444 | 93.47598 | 88.19447 | 90.83523
|  | 445 | 93.47062 | 88.16528 | 90.81795
|  | 446 | 93.47325 | 88.14654 | 90.8099
|  | 447 | 93.46691 | 88.13136 | 90.79913
|  | 448 | 93.44146 | 88.11882 | 90.78014
|  | 449 | 93.43902 | 88.12116 | 90.78009
|  | 450 | 93.44182 | 88.12232 | 90.78207
|  | 451 | 93.41427 | 88.09568 | 90.75498
|  | 452 | 93.38932 | 88.06317 | 90.72624
|  | 453 | 93.37947 | 88.0237 | 90.70159
|  | 454 | 93.36113 | 87.97313 | 90.66713
|  | 455 | 93.30841 | 87.91444 | 90.61143
|  | 456 | 93.25615 | 87.88576 | 90.57095
|  | 457 | 93.24099 | 87.85566 | 90.54833
|  | 458 | 93.23134 | 87.80581 | 90.51857
|  | 459 | 93.20681 | 87.74883 | 90.47782
|  | 460 | 93.17224 | 87.70049 | 90.43636
|  | 461 | 93.1293 | 87.65084 | 90.39007
|  | 462 | 93.0803 | 87.58783 | 90.33406
|  | 463 | 92.99666 | 87.54261 | 90.26963
|  | 464 | 92.89031 | 87.52831 | 90.20931
|  | 465 | 92.81736 | 87.49474 | 90.15605
|  | 466 | 92.80446 | 87.43598 | 90.12022
|  | 467 | 92.78781 | 87.38962 | 90.08871
|  | 468 | 92.76345 | 87.34709 | 90.05527
|  | 469 | 92.75302 | 87.27505 | 90.01403
|  | 470 | 92.74921 | 87.20689 | 89.97805
|  | 471 | 92.71376 | 87.15478 | 89.93427
|  | 472 | 92.60485 | 87.10177 | 89.85331
|  | 473 | 92.46194 | 87.01263 | 89.73728
|  | 474 | 92.34031 | 86.89913 | 89.61972
|  | 475 | 92.22493 | 86.8256 | 89.52527
|  | 476 | 92.05492 | 86.74133 | 89.39812
|  | 477 | 91.92331 | 86.62304 | 89.27317
|  | 478 | 91.83532 | 86.5283 | 89.18181
|  | 479 | 91.68563 | 86.4491 | 89.06736
|  | 480 | 91.50261 | 86.33007 | 88.91634
|  | 481 | 91.37011 | 86.19525 | 88.78268
|  | 482 | 91.26239 | 86.06445 | 88.66342
|  | 483 | 91.21348 | 85.92914 | 88.57131
|  | 484 | 91.15495 | 85.81652 | 88.48574
|  | 485 | 91.09323 | 85.68683 | 88.39003
|  | 486 | 91.01238 | 85.56124 | 88.28681
|  | 487 | 90.9004 | 85.45365 | 88.17702
|  | 488 | 90.67589 | 85.32384 | 87.99987
|  | 489 | 90.516 | 85.15929 | 87.83764
|  | 490 | 90.3131 | 84.99138 | 87.65224
|  | 491 | 90.14477 | 84.81668 | 87.48072
|  | 492 | 89.99354 | 84.6246 | 87.30907
|  | 493 | 89.85451 | 84.44268 | 87.1486
|  | 494 | 89.70835 | 84.25422 | 86.98128
|  | 495 | 89.59781 | 84.06014 | 86.82897
|  | 496 | 89.38692 | 83.88683 | 86.63687
|  | 497 | 89.13692 | 83.70641 | 86.42166
|  | 498 | 88.90751 | 83.49447 | 86.20099
|  | 499 | 88.60066 | 83.31152 | 85.95609
|  | 500 | 88.37848 | 83.03552 | 85.707