## Reflectance
1.8 - 2.4 µm AR Coating Reflectance (8° AOI)
|  | Wavelength (nm) | % Reflectance
|  | 1500 | 7.24307
|  | 1510 | 6.92334
|  | 1520 | 6.58769
|  | 1530 | 6.245
Product Raw Data |  | 1540 | 5.90883
1.8 - 2.4 µm AR Coating Reflectance (8° AOI) |  | 1550 | 5.56507
|  | 1560 | 5.21352
Item # | -D AR Coating | 1570 | 4.87249
DISCLAIMER: The data presented here are typical. Slight variations in performance data will occur from lot to lot. Please contact Technical Support with any questions regarding the use or reliability of this data. |  | 1580 | 4.54616
|  | 1590 | 4.21239
|  | 1600 | 3.89275
|  | 1610 | 3.58329
|  | 1620 | 3.29511
|  | 1630 | 3.00889
This data may be used in publications. However, please cite Thorlabs as the source. |  | 1640 | 2.74223
|  | 1650 | 2.49898
|  | 1660 | 2.2535
Additional Information: |  | 1670 | 2.03322
For more information on Thorlabs' Optical Coatings, please see the Optical Coatings Webpage |  | 1680 | 1.81353
|  | 1690 | 1.62068
|  | 1700 | 1.44758
|  | 1710 | 1.27758
|  | 1720 | 1.136
|  | 1730 | 0.99155
|  | 1740 | 0.87951
|  | 1750 | 0.76825
|  | 1760 | 0.66909
|  | 1770 | 0.57997
|  | 1780 | 0.49892
|  | 1790 | 0.44615
|  | 1800 | 0.38956
|  | 1810 | 0.34775
|  | 1820 | 0.29911
|  | 1830 | 0.26993
|  | 1840 | 0.23953
|  | 1850 | 0.23141
|  | 1860 | 0.21502
|  | 1870 | 0.1977
|  | 1880 | 0.1977
|  | 1890 | 0.20317
|  | 1900 | 0.20282
|  | 1910 | 0.21113
|  | 1920 | 0.22366
|  | 1930 | 0.2278
|  | 1940 | 0.22162
|  | 1950 | 0.23479
|  | 1960 | 0.24713
|  | 1970 | 0.25542
|  | 1980 | 0.26304
|  | 1990 | 0.27433
|  | 2000 | 0.27688
|  | 2010 | 0.2852
|  | 2020 | 0.28351
|  | 2030 | 0.28271
|  | 2040 | 0.29591
|  | 2050 | 0.28737
|  | 2060 | 0.30357
|  | 2070 | 0.29137
|  | 2080 | 0.30562
|  | 2090 | 0.29455
|  | 2100 | 0.29099
|  | 2110 | 0.28204
|  | 2120 | 0.2762
|  | 2130 | 0.28518
|  | 2140 | 0.26607
|  | 2150 | 0.2703
|  | 2160 | 0.24983
|  | 2170 | 0.24378
|  | 2180 | 0.23417
|  | 2190 | 0.23966
|  | 2200 | 0.24724
|  | 2210 | 0.24096
|  | 2220 | 0.21887
|  | 2230 | 0.19671
|  | 2240 | 0.19967
|  | 2250 | 0.21368
|  | 2260 | 0.20078
|  | 2270 | 0.21059
|  | 2280 | 0.18686
|  | 2290 | 0.21261
|  | 2300 | 0.19156
|  | 2310 | 0.18395
|  | 2320 | 0.2029
|  | 2330 | 0.25152
|  | 2340 | 0.27027
|  | 2350 | 0.22951
|  | 2360 | 0.31008
|  | 2370 | 0.30618
|  | 2380 | 0.33643
|  | 2390 | 0.34454
|  | 2400 | 0.35456
|  | 2410 | 0.41715
|  | 2420 | 0.45329
|  | 2430 | 0.48361
|  | 2440 | 0.5386
|  | 2450 | 0.60789
|  | 2460 | 0.63646
|  | 2470 | 0.68777
|  | 2480 | 0.77045
|  | 2490 | 0.83247
|  | 2500 | 0.90494
|  | 2510 | 0.99428
|  | 2520 | 1.05342
|  | 2530 | 1.13154
|  | 2540 | 1.19906
|  | 2550 | 1.27103
|  | 2560 | 1.37575
|  | 2570 | 1.62517
|  | 2580 | 1.44043
|  | 2590 | 1.53269
|  | 2600 | 1.59347
|  | 2602.88762 | 1.51438
|  | 2607.85841 | 1.568
|  | 2612.82817 | 1.62278
|  | 2618.07291 | 1.6817
|  | 2623.04054 | 1.73842
|  | 2628.00715 | 1.79588
|  | 2632.97271 | 1.85397
|  | 2637.93723 | 1.91257
|  | 2642.90071 | 1.97158
|  | 2647.86315 | 2.0309
|  | 2652.82455 | 2.09044
|  | 2657.78489 | 2.15011
|  | 2662.74419 | 2.20984
|  | 2667.70244 | 2.26955
|  | 2672.65963 | 2.32917
|  | 2677.61577 | 2.38864
|  | 2682.8461 | 2.4512
|  | 2687.80006 | 2.5102
|  | 2692.75296 | 2.5689
|  | 2697.7048 | 2.62725
|  | 2702.65557 | 2.68523
|  | 2707.60528 | 2.74279
|  | 2712.55392 | 2.79992
|  | 2717.50148 | 2.85658
|  | 2722.72275 | 2.91587
|  | 2727.66811 | 2.97154
|  | 2732.61239 | 3.02669
|  | 2737.5556 | 3.08133
|  | 2742.49772 | 3.13545
|  | 2747.43876 | 3.18905
|  | 2752.37871 | 3.24213
|  | 2757.59193 | 3.2976
|  | 2762.52965 | 3.34963
|  | 2767.46628 | 3.40117
|  | 2772.40182 | 3.45222
|  | 2777.33626 | 3.5028
|  | 2782.26961 | 3.55293
|  | 2787.47584 | 3.60537
|  | 2792.40692 | 3.65464
|  | 2797.33691 | 3.70352
|  | 2802.26578 | 3.75203
|  | 2807.19356 | 3.80021
|  | 2812.39389 | 3.85073
|  | 2817.31939 | 3.89831
|  | 2822.24377 | 3.94563
|  | 2827.16703 | 3.99274
|  | 2832.3626 | 4.04227
|  | 2837.28357 | 4.08904
|  | 2842.20342 | 4.13569
|  | 2847.12215 | 4.18226
|  | 2852.03975 | 4.22879
|  | 2857.22934 | 4.27789
|  | 2862.14462 | 4.32443
|  | 2867.05878 | 4.37104
|  | 2871.9718 | 4.41775
|  | 2877.15655 | 4.4672
|  | 2882.06724 | 4.51423
|  | 2886.97679 | 4.56146
|  | 2892.15786 | 4.6116
|  | 2897.06507 | 4.65939
|  | 2901.97114 | 4.70749
|  | 2906.87606 | 4.75596
|  | 2912.05223 | 4.80754
|  | 2916.95479 | 4.85685
|  | 2921.8562 | 4.90662
|  | 2927.02866 | 4.95969
|  | 2931.92769 | 5.01051
|  | 2936.82557 | 5.06189
|  | 2941.99429 | 5.11677
|  | 2946.88978 | 5.1694
|  | 2951.78411 | 5.22268
|  | 2956.67728 | 5.27664
|  | 2961.84102 | 5.33437
|  | 2966.73178 | 5.38981
|  | 2971.89298 | 5.44915
|  | 2976.78133 | 5.50618
|  | 2981.66851 | 5.56401
|  | 2986.82592 | 5.62595
|  | 2991.71067 | 5.6855
|  | 2996.59425 | 5.74592
|  | 3001.74785 | 5.81065
|  | 3006.62899 | 5.8729
|  | 3011.50894 | 5.93606
|  | 3016.65871 | 6.00375
|  | 3021.53622 | 6.06883
|  | 3026.68341 | 6.13856
|  | 3031.55846 | 6.20561
|  | 3036.43232 | 6.27362
|  | 3041.57564 | 6.34647
|  | 3046.44703 | 6.41649
|  | 3051.58775 | 6.49146
|  | 3056.45667 | 6.5635
|  | 3061.59477 | 6.6406
|  | 3066.4612 | 6.71466
|  | 3071.32643 | 6.78969
|  | 3076.46063 | 6.86994
|  | 3081.32335 | 6.94696
|  | 3086.45491 | 7.0293
|  | 3091.31514 | 7.10829
|  | 3096.44406 | 7.19268
|  | 3101.30177 | 7.27358
|  | 3106.42803 | 7.35996
|  | 3111.28323 | 7.44273
|  | 3116.40683 | 7.53105
|  | 3121.2595 | 7.61561
|  | 3126.38042 | 7.70578
|  | 3131.23056 | 7.79205
|  | 3136.07945 | 7.87913
|  | 3141.19639 | 7.9719
|  | 3146.31195 | 8.06551
|  | 3151.15699 | 8.15494
|  | 3156.26985 | 8.25011
|  | 3161.11233 | 8.34096
|  | 3166.22249 | 8.43756
|  | 3171.0624 | 8.52972
|  | 3176.16984 | 8.62764
|  | 3181.00718 | 8.72097
|  | 3186.1119 | 8.82006
|  | 3190.94665 | 8.91445
|  | 3196.04864 | 9.01457
|  | 3200.8808 | 9.10986
|  | 3205.98005 | 9.21087
|  | 3211.07788 | 9.31227
|  | 3215.90611 | 9.40866
|  | 3221.00119 | 9.51071
|  | 3225.82681 | 9.60763
|  | 3230.91913 | 9.71017
|  | 3236.01003 | 9.8129
|  | 3240.83168 | 9.91035
|  | 3245.9198 | 10.01333
|  | 3250.73882 | 10.11094
|  | 3255.82416 | 10.21399
|  | 3260.90807 | 10.31702
|  | 3265.72309 | 10.41458
|  | 3270.80421 | 10.51745
|  | 3275.61657 | 10.61478
|  | 3280.69488 | 10.71734
|  | 3285.77175 | 10.81967
|  | 3290.58009 | 10.91638
|  | 3295.65414 | 11.01818
|  | 3300.72675 | 11.11964
|  | 3305.53103 | 11.21542
|  | 3310.60081 | 11.31613
|  | 3315.66912 | 11.41641
|  | 3320.46934 | 11.51098
|  | 3325.53482 | 11.61032
|  | 3330.59883 | 11.70913
|  | 3335.66138 | 11.8074
|  | 3340.45613 | 11.89997
|  | 3345.51582 | 11.9971
|  | 3350.57403 | 12.09361
|  | 3355.36467 | 12.18447
|  | 3360.42002 | 12.27974
|  | 3365.47388 | 12.37435
|  | 3370.52627 | 12.4683
|  | 3375.31137 | 12.55668
|  | 3380.36087 | 12.64931
|  | 3385.40888 | 12.74126
|  | 3390.4554 | 12.83254
|  | 3395.23494 | 12.9184
|  | 3400.27856 | 13.0084
|  | 3405.32068 | 13.09775
|  | 3410.3613 | 13.18648
|  | 3415.40042 | 13.27461
|  | 3420.17294 | 13.35757
|  | 3425.20914 | 13.44461
|  | 3430.24382 | 13.53114
|  | 3435.277 | 13.61721
|  | 3440.30867 | 13.70286
|  | 3445.07412 | 13.78366
|  | 3450.10284 | 13.86864
|  | 3455.13004 | 13.95337
|  | 3460.15572 | 14.03792
|  | 3465.17988 | 14.12235
|  | 3470.20251 | 14.20676
|  | 3474.95939 | 14.28676
|  | 3479.97905 | 14.37135
|  | 3484.99718 | 14.45619
|  | 3490.01378 | 14.54136
|  | 3495.02884 | 14.62699
|  | 3500.04236 | 14.7132