## Reflection
Measured Reflection of E01 Coating
| Wavelength (nm) | % Reflectance (8°, Unpol.) | Wavelength (nm) | % Reflectance (45°, Unpol.) | % Reflectance (45°, P-Pol.) | % Reflectance (45°, S-Pol.)
| 300 | 15.91157 | 300 | 22.25435 | 10.47552 | 35.99248
| 305 | 23.4515 | 302 | 27.48528 | 13.88024 | 46.3766
| 310 | 26.66434 | 304 | 38.609 | 19.33765 | 65.47404
| 315 | 11.49771 | 306 | 49.68841 | 23.37833 | 82.91858
Product Raw Data | 320 | 16.3477 | 308 | 54.85877 | 22.36076 | 91.41066
Measured Reflection of E01 Coating | 325 | 31.44698 | 310 | 56.95824 | 23.32914 | 93.16365
| 330 | 31.17107 | 312 | 62.6454 | 34.35474 | 93.93074
DISCLAIMER: The data presented here are typical. Slight variations in performance data will occur from lot to lot. Please contact Technical Support with any questions regarding the use or reliability of this data. | 335 | 26.64949 | 314 | 72.10052 | 51.2283 | 95.87569
| 340 | 86.65548 | 316 | 81.43955 | 66.76125 | 97.77884
| 345 | 95.49947 | 318 | 88.77851 | 79.44581 | 98.21145
| 350 | 99.19635 | 320 | 93.26102 | 90 | 96.86191
| 355 | 99.25006 | 322 | 95.11358 | 94 | 96
| 360 | 99.10512 | 324 | 95.612 | 94.85 | 96.1
Additional Information: | 365 | 99.29855 | 326 | 95.98761 | 95.1 | 96.3
For more information on Thorlabs' Optical Coatings, please see the Optical Coatings Webpage | 370 | 99.05475 | 328 | 96.52339 | 96.075 | 97.5
| 375 | 99.12102 | 330 | 96.86141 | 96.3 | 98
| 380 | 99.33496 | 332 | 98.5 | 97 | 99
| 385 | 99.23104 | 334 | 98.75 | 98.4 | 99.2
| 390 | 99.61817 | 336 | 98.9 | 98.6 | 99.3
| 395 | 99.92822 | 338 | 99 | 98.7 | 99.5
| 400 | 99.94556 | 340 | 99.3 | 99 | 99.5
| 405 | 99.96321 | 342 | 99.2 | 99.025 | 99.6
| 410 | 99.99563 | 344 | 99.5 | 99.1 | 99.7
| 415 | 99.99976 | 346 | 99.4 | 99.075 | 99.6
| 420 | 99.90954 | 348 | 99.3 | 99 | 99.55
| 425 | 99.99625 | 350 | 99.3 | 99.2 | 99.7
| 430 | 99.96677 | 352 | 99.4 | 99.1 | 99.8
| 435 | 99.96235 | 354 | 99.5 | 99.2 | 99.95
| 440 | 99.85555 | 356 | 99.7 | 99.2 | 99.95
| 445 | 99.78705 | 358 | 99.8 | 99.4 | 100
| 450 | 99.70286 | 360 | 99.9 | 99.3 | 100
| 455 | 99.6447 | 362 | 99.8 | 99.4 | 100
| 460 | 99.40143 | 364 | 99.8 | 99.3 | 100
| 465 | 98.07193 | 366 | 99.7 | 99.5 | 100
| 470 | 95.56319 | 368 | 99.8 | 99.4 | 100
| 475 | 91.37847 | 370 | 99.7 | 99.3 | 99.85
| 480 | 67.99592 | 372 | 99.6 | 99.2 | 100
| 485 | 11.42098 | 374 | 99.8 | 99.11 | 100
| 490 | 38.70652 | 376 | 99.7 | 99.1 | 100
| 495 | 35.15693 | 378 | 99.8 | 99 | 99.9
| 500 | 23.4114 | 380 | 99.6 | 99 | 100
| 505 | 22.77223 | 382 | 99.8 | 99.09572 | 100
| 510 | 13.31167 | 384 | 99.8 | 99.14389 | 100
| 515 | 8.23637 | 386 | 99.75 | 99.21796 | 99.9
| 520 | 27.58618 | 388 | 99.8 | 99.22407 | 100
| 525 | 40.89241 | 390 | 99.85 | 99.17307 | 100
| 530 | 37.30766 | 392 | 99.88 | 99.08177 | 100
| 535 | 19.93537 | 394 | 99.8 | 99 | 100
| 540 | 6.62392 | 396 | 99.7 | 99.1 | 100
| 545 | 13.98975 | 398 | 99.6 | 99.3 | 100
| 550 | 22.23481 | 400 | 99.7 | 99.2 | 99.9
| 555 | 19.89698 | 402 | 99.55 | 99.1 | 99.85
| 560 | 11.70833 | 404 | 99.78 | 99.15 | 100
| 565 | 9.85723 | 406 | 99.8 | 99.05 | 99.9
| 570 | 16.24639 | 408 | 99.8 | 98.86093 | 100
| 575 | 20.60435 | 410 | 99.85 | 98.63852 | 100
| 580 | 17.64184 | 412 | 99.8 | 98.19456 | 100
| 585 | 9.60591 | 414 | 99.75 | 97.31015 | 99.9
| 590 | 4.44466 | 416 | 99.12191 | 95.7366 | 100
| 595 | 8.38564 | 418 | 97.80193 | 93.3217 | 99.9
| 600 | 16.13857 | 420 | 96.07571 | 90.12901 | 99.8
|  |  | 422 | 93.8967 | 86.1782 | 99.85
|  |  | 424 | 90.99525 | 81.18857 | 100
|  |  | 426 | 86.67142 | 73.74579 | 100
|  |  | 428 | 80.12204 | 61.82002 | 99.9
|  |  | 430 | 71.77468 | 45.28889 | 100
|  |  | 432 | 63.5665 | 28.01424 | 99.8
|  |  | 434 | 58.06055 | 16.64009 | 99.9
|  |  | 436 | 56.46736 | 14.54726 | 100
|  |  | 438 | 57.97071 | 19.28391 | 99.77907
|  |  | 440 | 59.83308 | 24.75471 | 98.30392
|  |  | 442 | 59.17922 | 26.90337 | 93.85533
|  |  | 444 | 53.68774 | 25.09919 | 82.26513
|  |  | 446 | 42.80677 | 20.69967 | 62.43338
|  |  | 448 | 30.63513 | 15.92595 | 43.2293
|  |  | 450 | 24.02461 | 12.5275 | 36.20397