## Reflectance
E1 Broadband AR Coating Reflectance
| Wavelength (µm) | Reflectance (%)
| 1.99979 | 0.87551
| 2.00365 | 0.75993
| 2.00751 | 0.65621
| 2.01138 | 0.57451
Product Raw Data | 2.01524 | 0.52712
E1 (2 - 5 µm) Broadband AR Coating | 2.0191 | 0.47513
| 2.02296 | 0.44371
Item # | 2.02682 | 0.44565
DISCLAIMER: The data presented here are typical. Slight variations in performance data will occur from lot to lot. Please contact Technical Support with any questions regarding the use or reliability of this data. | 2.03068 | 0.44837
| 2.03454 | 0.46482
| 2.0384 | 0.50371
| 2.04226 | 0.52709
| 2.04612 | 0.59399
| 2.04998 | 0.64502
This data may be used in publications. However, please cite Thorlabs as the source. | 2.05384 | 0.7063
| 2.0577 | 0.77434
| 2.06156 | 0.84284
Additional Information: | 2.06542 | 0.9191
This data was taken at 8° AOI. | 2.06928 | 0.9954
| 2.07315 | 1.07672
| 2.07701 | 1.15477
For more information on Thorlabs' Optical Coatings, please see the Optical Coatings Webpage | 2.08087 | 1.26349
| 2.08473 | 1.33464
| 2.08859 | 1.42152
| 2.09245 | 1.51548
| 2.09631 | 1.58554
| 2.10017 | 1.67235
| 2.10403 | 1.75085
| 2.10789 | 1.83265
| 2.11175 | 1.91721
| 2.11561 | 1.99528
| 2.11947 | 2.06129
| 2.12333 | 2.12837
| 2.12719 | 2.18463
| 2.13105 | 2.24806
| 2.13491 | 2.30834
| 2.13878 | 2.37266
| 2.14264 | 2.41141
| 2.1465 | 2.46151
| 2.15036 | 2.51023
| 2.15422 | 2.5546
| 2.15808 | 2.5839
| 2.16194 | 2.63049
| 2.1658 | 2.65756
| 2.16966 | 2.68088
| 2.17352 | 2.70552
| 2.17738 | 2.72114
| 2.18124 | 2.7352
| 2.1851 | 2.75018
| 2.18896 | 2.75332
| 2.19282 | 2.7701
| 2.19668 | 2.76742
| 2.20055 | 2.77499
| 2.20441 | 2.77683
| 2.20827 | 2.76722
| 2.21213 | 2.76882
| 2.21599 | 2.74514
| 2.21985 | 2.75353
| 2.22371 | 2.73246
| 2.22757 | 2.71045
| 2.23143 | 2.69409
| 2.23529 | 2.67781
| 2.23915 | 2.64171
| 2.24301 | 2.62912
| 2.24687 | 2.60039
| 2.25073 | 2.57371
| 2.25459 | 2.55321
| 2.25845 | 2.51931
| 2.26231 | 2.48915
| 2.26618 | 2.44725
| 2.27004 | 2.4276
| 2.2739 | 2.3907
| 2.27776 | 2.3546
| 2.28162 | 2.31172
| 2.28548 | 2.2842
| 2.28934 | 2.24889
| 2.2932 | 2.20631
| 2.29706 | 2.17427
| 2.30092 | 2.13658
| 2.30478 | 2.10283
| 2.30864 | 2.06735
| 2.3125 | 2.02621
| 2.31636 | 1.99647
| 2.32022 | 1.96122
| 2.32408 | 1.92887
| 2.32795 | 1.89068
| 2.33181 | 1.85396
| 2.33567 | 1.82387
| 2.33953 | 1.78438
| 2.34339 | 1.75768
| 2.34725 | 1.71757
| 2.35111 | 1.68581
| 2.35497 | 1.66228
| 2.35883 | 1.63294
| 2.36269 | 1.59965
| 2.36655 | 1.56321
| 2.37041 | 1.54877
| 2.37427 | 1.51498
| 2.37813 | 1.49715
| 2.38199 | 1.46262
| 2.38585 | 1.44391
| 2.38971 | 1.41493
| 2.39358 | 1.39616
| 2.39744 | 1.37383
| 2.4013 | 1.35214
| 2.40516 | 1.33721
| 2.40902 | 1.31827
| 2.41288 | 1.29741
| 2.41674 | 1.2874
| 2.4206 | 1.27407
| 2.42446 | 1.2557
| 2.42832 | 1.2367
| 2.43218 | 1.23286
| 2.43604 | 1.2203
| 2.4399 | 1.21292
| 2.44376 | 1.20814
| 2.44762 | 1.20196
| 2.45148 | 1.18494
| 2.45535 | 1.18447
| 2.45921 | 1.17801
| 2.46307 | 1.17838
| 2.46693 | 1.17753
| 2.47079 | 1.1764
| 2.47465 | 1.1718
| 2.47851 | 1.17887
| 2.48237 | 1.16827
| 2.48623 | 1.17251
| 2.49009 | 1.18071
| 2.49395 | 1.18002
| 2.49781 | 1.18135
| 2.50167 | 1.18476
| 2.50553 | 1.19011
| 2.50939 | 1.19477
| 2.51325 | 1.20967
| 2.51711 | 1.2206
| 2.52098 | 1.22498
| 2.52484 | 1.23161
| 2.5287 | 1.23955
| 2.53256 | 1.24725
| 2.53642 | 1.25765
| 2.54028 | 1.26139
| 2.54414 | 1.26947
| 2.548 | 1.27932
| 2.55186 | 1.29505
| 2.55572 | 1.31655
| 2.55958 | 1.32012
| 2.56344 | 1.32514
| 2.5673 | 1.34335
| 2.57116 | 1.34901
| 2.57502 | 1.36518
| 2.57888 | 1.3738
| 2.58275 | 1.38418
| 2.58661 | 1.4022
| 2.59047 | 1.41681
| 2.59433 | 1.4324
| 2.59819 | 1.43953
| 2.60205 | 1.45394
| 2.60591 | 1.4558
| 2.60977 | 1.4689
| 2.61363 | 1.48401
| 2.61749 | 1.50435
| 2.62135 | 1.51168
| 2.62521 | 1.51996
| 2.62907 | 1.52769
| 2.63293 | 1.54027
| 2.63679 | 1.54992
| 2.64065 | 1.55481
| 2.64451 | 1.56953
| 2.64838 | 1.58056
| 2.65224 | 1.58486
| 2.6561 | 1.58581
| 2.65996 | 1.59863
| 2.66382 | 1.60811
| 2.66768 | 1.60878
| 2.67154 | 1.62355
| 2.6754 | 1.63013
| 2.67926 | 1.62911
| 2.68312 | 1.62439
| 2.68698 | 1.61165
| 2.69084 | 1.60856
| 2.6947 | 1.61855
| 2.69856 | 1.60789
| 2.70242 | 1.59724
| 2.70628 | 1.59481
| 2.71015 | 1.58928
| 2.71401 | 1.591
| 2.71787 | 1.58243
| 2.72173 | 1.60101
| 2.72559 | 1.58868
| 2.72945 | 1.57767
| 2.73331 | 1.57072
| 2.73717 | 1.56087
| 2.74103 | 1.57177
| 2.74489 | 1.57174
| 2.74875 | 1.56827
| 2.75261 | 1.561
| 2.75647 | 1.56616
| 2.76033 | 1.56493
| 2.76419 | 1.55889
| 2.76805 | 1.55935
| 2.77191 | 1.55982
| 2.77578 | 1.55902
| 2.77964 | 1.56071
| 2.7835 | 1.56106
| 2.78736 | 1.55649
| 2.79122 | 1.55955
| 2.79508 | 1.55564
| 2.79894 | 1.55789
| 2.8028 | 1.56083
| 2.80666 | 1.5674
| 2.81052 | 1.55691
| 2.81438 | 1.56104
| 2.81824 | 1.56234
| 2.8221 | 1.56002
| 2.82596 | 1.56228
| 2.82982 | 1.56322
| 2.83368 | 1.55725
| 2.83755 | 1.56126
| 2.84141 | 1.55503
| 2.84527 | 1.55314
| 2.84913 | 1.55832
| 2.85299 | 1.54865
| 2.85685 | 1.55205
| 2.86071 | 1.54881
| 2.86457 | 1.53651
| 2.86843 | 1.53454
| 2.87229 | 1.5302
| 2.87615 | 1.52356
| 2.88001 | 1.52223
| 2.88387 | 1.52203
| 2.88773 | 1.51491
| 2.89159 | 1.50924
| 2.89545 | 1.50592
| 2.89931 | 1.50012
| 2.90318 | 1.49974
| 2.90704 | 1.49308
| 2.9109 | 1.48145
| 2.91476 | 1.47662
| 2.91862 | 1.46973
| 2.92248 | 1.4591
| 2.92634 | 1.45428
| 2.9302 | 1.44082
| 2.93406 | 1.4326
| 2.93792 | 1.43303
| 2.94178 | 1.42208
| 2.94564 | 1.41332
| 2.9495 | 1.40627
| 2.95336 | 1.39705
| 2.95722 | 1.38637
| 2.96108 | 1.38111
| 2.96495 | 1.36639
| 2.96881 | 1.35369
| 2.97267 | 1.34577
| 2.97653 | 1.33384
| 2.98039 | 1.32757
| 2.98425 | 1.31327
| 2.98811 | 1.30324
| 2.99197 | 1.2964
| 2.99583 | 1.28631
| 2.99969 | 1.27337
| 3.00355 | 1.26091
| 3.00741 | 1.24894
| 3.01127 | 1.23626
| 3.01513 | 1.22878
| 3.01899 | 1.21845
| 3.02285 | 1.20256
| 3.02671 | 1.19084
| 3.03058 | 1.18061
| 3.03444 | 1.16332
| 3.0383 | 1.15523
| 3.04216 | 1.15229
| 3.04602 | 1.14319
| 3.04988 | 1.12904
| 3.05374 | 1.11066
| 3.0576 | 1.10552
| 3.06146 | 1.09213
| 3.06532 | 1.07909
| 3.06918 | 1.07022
| 3.07304 | 1.06054
| 3.0769 | 1.05247
| 3.08076 | 1.04181
| 3.08462 | 1.03075
| 3.08848 | 1.02145
| 3.09235 | 1.01185
| 3.09621 | 1.00148
| 3.10007 | 0.9912
| 3.10393 | 0.98305
| 3.10779 | 0.97522
| 3.11165 | 0.96158
| 3.11551 | 0.95711
| 3.11937 | 0.945
| 3.12323 | 0.93539
| 3.12709 | 0.93506
| 3.13095 | 0.92278
| 3.13481 | 0.91151
| 3.13867 | 0.90719
| 3.14253 | 0.90012
| 3.14639 | 0.89018
| 3.15025 | 0.88031
| 3.15411 | 0.87592
| 3.15798 | 0.8709
| 3.16184 | 0.86372
| 3.1657 | 0.85384
| 3.16956 | 0.8462
| 3.17342 | 0.84324
| 3.17728 | 0.83754
| 3.18114 | 0.83178
| 3.185 | 0.82852
| 3.18886 | 0.82194
| 3.19272 | 0.81622
| 3.19658 | 0.80879
| 3.20044 | 0.80207
| 3.2043 | 0.79959
| 3.20816 | 0.79651
| 3.21202 | 0.79155
| 3.21588 | 0.78631
| 3.21975 | 0.78484
| 3.22361 | 0.7821
| 3.22747 | 0.7751
| 3.23133 | 0.77536
| 3.23519 | 0.77464
| 3.23905 | 0.76949
| 3.24291 | 0.76301
| 3.24677 | 0.76415
| 3.25063 | 0.76531
| 3.25449 | 0.76269
| 3.25835 | 0.75876
| 3.26221 | 0.75476
| 3.26607 | 0.75386
| 3.26993 | 0.75444
| 3.27379 | 0.75873
| 3.27765 | 0.75931
| 3.28151 | 0.75527
| 3.28538 | 0.75236
| 3.28924 | 0.75567
| 3.2931 | 0.75898
| 3.29696 | 0.75521
| 3.30082 | 0.75475
| 3.30468 | 0.75958
| 3.30854 | 0.76302
| 3.3124 | 0.76139
| 3.31626 | 0.76226
| 3.32012 | 0.76602
| 3.32398 | 0.76868
| 3.32784 | 0.77045
| 3.3317 | 0.77082
| 3.33556 | 0.77341
| 3.33942 | 0.77574
| 3.34328 | 0.7799
| 3.34715 | 0.78242
| 3.35101 | 0.78409
| 3.35487 | 0.78709
| 3.35873 | 0.79468
| 3.36259 | 0.80374
| 3.36645 | 0.80545
| 3.37031 | 0.80594
| 3.37417 | 0.8088
| 3.37803 | 0.81283
| 3.38189 | 0.8191
| 3.38575 | 0.82416
| 3.38961 | 0.82728
| 3.39347 | 0.83288
| 3.39733 | 0.83733
| 3.40119 | 0.84123
| 3.40505 | 0.84468
| 3.40891 | 0.85233
| 3.41278 | 0.85993
| 3.41664 | 0.86576
| 3.4205 | 0.87162
| 3.42436 | 0.87586
| 3.42822 | 0.88264
| 3.43208 | 0.88923
| 3.43594 | 0.89513
| 3.4398 | 0.90405
| 3.44366 | 0.91131
| 3.44752 | 0.91663
| 3.45138 | 0.92153
| 3.45524 | 0.92579
| 3.4591 | 0.93106
| 3.46296 | 0.93849
| 3.46682 | 0.94627
| 3.47068 | 0.95032
| 3.47455 | 0.95599
| 3.47841 | 0.96418
| 3.48227 | 0.9726
| 3.48613 | 0.98306
| 3.48999 | 0.99451
| 3.49385 | 1.004
| 3.49771 | 1.00788
| 3.50157 | 1.01244
| 3.50543 | 1.02045
| 3.50929 | 1.02507
| 3.51315 | 1.03003
| 3.51701 | 1.03813
| 3.52087 | 1.0455
| 3.52473 | 1.05414
| 3.52859 | 1.06457
| 3.53245 | 1.07334
| 3.53631 | 1.07765
| 3.54018 | 1.07995
| 3.54404 | 1.08566
| 3.5479 | 1.09477
| 3.55176 | 1.10343
| 3.55562 | 1.10912
| 3.55948 | 1.11522
| 3.56334 | 1.12558
| 3.5672 | 1.13777
| 3.57106 | 1.14763
| 3.57492 | 1.1527
| 3.57878 | 1.15713
| 3.58264 | 1.16462
| 3.5865 | 1.17214
| 3.59036 | 1.17636
| 3.59422 | 1.18236
| 3.59808 | 1.19208
| 3.60195 | 1.19892
| 3.60581 | 1.20368
| 3.60967 | 1.21091
| 3.61353 | 1.21962
| 3.61739 | 1.22737
| 3.62125 | 1.23356
| 3.62511 | 1.23878
| 3.62897 | 1.24351
| 3.63283 | 1.25204
| 3.63669 | 1.26037
| 3.64055 | 1.26504
| 3.64441 | 1.27169
| 3.64827 | 1.27742
| 3.65213 | 1.28233
| 3.65599 | 1.28894
| 3.65985 | 1.29384
| 3.66371 | 1.29614
| 3.66758 | 1.30226
| 3.67144 | 1.31017
| 3.6753 | 1.31454
| 3.67916 | 1.32045
| 3.68302 | 1.32564
| 3.68688 | 1.33022
| 3.69074 | 1.33622
| 3.6946 | 1.34233
| 3.69846 | 1.34854
| 3.70232 | 1.35458
| 3.70618 | 1.36078
| 3.71004 | 1.36533
| 3.7139 | 1.36811
| 3.71776 | 1.37176
| 3.72162 | 1.37406
| 3.72548 | 1.37674
| 3.72935 | 1.3812
| 3.73321 | 1.38614
| 3.73707 | 1.39229
| 3.74093 | 1.3984
| 3.74479 | 1.40296
| 3.74865 | 1.40579
| 3.75251 | 1.40623
| 3.75637 | 1.40554
| 3.76023 | 1.40806
| 3.76409 | 1.41344
| 3.76795 | 1.41807
| 3.77181 | 1.42247
| 3.77567 | 1.42602
| 3.77953 | 1.42846
| 3.78339 | 1.43057
| 3.78725 | 1.43017
| 3.79111 | 1.42761
| 3.79498 | 1.42663
| 3.79884 | 1.42975
| 3.8027 | 1.43431
| 3.80656 | 1.43624
| 3.81042 | 1.43795
| 3.81428 | 1.44105
| 3.81814 | 1.44322
| 3.822 | 1.44262
| 3.82586 | 1.44099
| 3.82972 | 1.44101
| 3.83358 | 1.44329
| 3.83744 | 1.44653
| 3.8413 | 1.44723
| 3.84516 | 1.44481
| 3.84902 | 1.44273
| 3.85288 | 1.44219
| 3.85675 | 1.44317
| 3.86061 | 1.44366
| 3.86447 | 1.44285
| 3.86833 | 1.44211
| 3.87219 | 1.44099
| 3.87605 | 1.4394
| 3.87991 | 1.44011
| 3.88377 | 1.44078
| 3.88763 | 1.43911
| 3.89149 | 1.43791
| 3.89535 | 1.437
| 3.89921 | 1.43309
| 3.90307 | 1.42814
| 3.90693 | 1.4265
| 3.91079 | 1.4264
| 3.91465 | 1.42378
| 3.91851 | 1.42031
| 3.92238 | 1.41817
| 3.92624 | 1.41657
| 3.9301 | 1.41342
| 3.93396 | 1.41065
| 3.93782 | 1.40914
| 3.94168 | 1.40631
| 3.94554 | 1.40293
| 3.9494 | 1.39802
| 3.95326 | 1.39073
| 3.95712 | 1.38658
| 3.96098 | 1.38509
| 3.96484 | 1.38129
| 3.9687 | 1.37578
| 3.97256 | 1.37069
| 3.97642 | 1.36705
| 3.98028 | 1.36558
| 3.98415 | 1.36333
| 3.98801 | 1.35962
| 3.99187 | 1.3559
| 3.99573 | 1.35188
| 3.99959 | 1.34724
| 4.00345 | 1.34219
| 4.00731 | 1.33758
| 4.01117 | 1.33317
| 4.01503 | 1.32647
| 4.01889 | 1.31952
| 4.02275 | 1.31547
| 4.02661 | 1.31234
| 4.03047 | 1.3069
| 4.03433 | 1.30013
| 4.03819 | 1.29426
| 4.04205 | 1.28932
| 4.04591 | 1.2841
| 4.04978 | 1.27751
| 4.05364 | 1.27006
| 4.0575 | 1.2638
| 4.06136 | 1.25853
| 4.06522 | 1.2528
| 4.06908 | 1.24768
| 4.07294 | 1.24473
| 4.0768 | 1.24186
| 4.08066 | 1.23642
| 4.08452 | 1.23138
| 4.08838 | 1.22673
| 4.09224 | 1.2197
| 4.0961 | 1.21073
| 4.09996 | 1.2019
| 4.10382 | 1.19443
| 4.10768 | 1.18824
| 4.11155 | 1.18206
| 4.11541 | 1.17526
| 4.11927 | 1.16819
| 4.12313 | 1.16101
| 4.12699 | 1.15373
| 4.13085 | 1.14671
| 4.13471 | 1.13973
| 4.13857 | 1.13279
| 4.14243 | 1.12694
| 4.14629 | 1.12163
| 4.15015 | 1.11645
| 4.15401 | 1.11186
| 4.15787 | 1.10704
| 4.16173 | 1.09996
| 4.16559 | 1.0901
| 4.16945 | 1.08028
| 4.17331 | 1.07136
| 4.17718 | 1.06278
| 4.18104 | 1.05581
| 4.1849 | 1.0506
| 4.18876 | 1.04441
| 4.19262 | 1.03729
| 4.19648 | 1.03117
| 4.20034 | 1.02504
| 4.2042 | 1.01821
| 4.20806 | 1.0129
| 4.21192 | 1.01198
| 4.21578 | 1.01758
| 4.21964 | 1.02619
| 4.2235 | 1.0298
| 4.22736 | 1.02903
| 4.23122 | 1.03576
| 4.23508 | 1.05338
| 4.23895 | 1.06656
| 4.24281 | 1.06163
| 4.24667 | 1.03486
| 4.25053 | 0.99618
| 4.25439 | 0.96713
| 4.25825 | 0.95242
| 4.26211 | 0.94539
| 4.26597 | 0.94042
| 4.26983 | 0.93669
| 4.27369 | 0.93585
| 4.27755 | 0.93719
| 4.28141 | 0.93643
| 4.28527 | 0.93001
| 4.28913 | 0.91959
| 4.29299 | 0.90804
| 4.29685 | 0.89708
| 4.30071 | 0.88801
| 4.30458 | 0.87878
| 4.30844 | 0.86827
| 4.3123 | 0.85845
| 4.31616 | 0.84855
| 4.32002 | 0.83681
| 4.32388 | 0.82567
| 4.32774 | 0.81827
| 4.3316 | 0.81407
| 4.33546 | 0.81063
| 4.33932 | 0.80622
| 4.34318 | 0.79957
| 4.34704 | 0.7905
| 4.3509 | 0.78072
| 4.35476 | 0.77213
| 4.35862 | 0.76484
| 4.36248 | 0.758
| 4.36635 | 0.75116
| 4.37021 | 0.7447
| 4.37407 | 0.73966
| 4.37793 | 0.73637
| 4.38179 | 0.73329
| 4.38565 | 0.7288
| 4.38951 | 0.72344
| 4.39337 | 0.71835
| 4.39723 | 0.71368
| 4.40109 | 0.70964
| 4.40495 | 0.70683
| 4.40881 | 0.70478
| 4.41267 | 0.70155
| 4.41653 | 0.69571
| 4.42039 | 0.68848
| 4.42425 | 0.68228
| 4.42811 | 0.67803
| 4.43198 | 0.67491
| 4.43584 | 0.67156
| 4.4397 | 0.66805
| 4.44356 | 0.66607
| 4.44742 | 0.66536
| 4.45128 | 0.66323
| 4.45514 | 0.65905
| 4.459 | 0.65511
| 4.46286 | 0.65288
| 4.46672 | 0.65153
| 4.47058 | 0.64962
| 4.47444 | 0.64661
| 4.4783 | 0.64266
| 4.48216 | 0.63862
| 4.48602 | 0.63581
| 4.48988 | 0.63451
| 4.49375 | 0.63344
| 4.49761 | 0.63205
| 4.50147 | 0.63149
| 4.50533 | 0.63198
| 4.50919 | 0.63202
| 4.51305 | 0.6312
| 4.51691 | 0.63099
| 4.52077 | 0.63192
| 4.52463 | 0.63271
| 4.52849 | 0.63259
| 4.53235 | 0.63217
| 4.53621 | 0.63206
| 4.54007 | 0.63204
| 4.54393 | 0.63172
| 4.54779 | 0.63113
| 4.55165 | 0.63104
| 4.55551 | 0.63252
| 4.55938 | 0.63549
| 4.56324 | 0.6387
| 4.5671 | 0.64104
| 4.57096 | 0.64243
| 4.57482 | 0.64356
| 4.57868 | 0.64517
| 4.58254 | 0.64765
| 4.5864 | 0.6508
| 4.59026 | 0.65424
| 4.59412 | 0.65786
| 4.59798 | 0.6617
| 4.60184 | 0.66556
| 4.6057 | 0.66896
| 4.60956 | 0.67132
| 4.61342 | 0.67274
| 4.61728 | 0.67496
| 4.62115 | 0.67903
| 4.62501 | 0.68411
| 4.62887 | 0.68942
| 4.63273 | 0.69481
| 4.63659 | 0.69999
| 4.64045 | 0.70469
| 4.64431 | 0.709
| 4.64817 | 0.71324
| 4.65203 | 0.7178
| 4.65589 | 0.72305
| 4.65975 | 0.72913
| 4.66361 | 0.73585
| 4.66747 | 0.74301
| 4.67133 | 0.75027
| 4.67519 | 0.75721
| 4.67905 | 0.76401
| 4.68291 | 0.77091
| 4.68678 | 0.77809
| 4.69064 | 0.78551
| 4.6945 | 0.79272
| 4.69836 | 0.79946
| 4.70222 | 0.8064
| 4.70608 | 0.81489
| 4.70994 | 0.82521
| 4.7138 | 0.83584
| 4.71766 | 0.84582
| 4.72152 | 0.85528
| 4.72538 | 0.86426
| 4.72924 | 0.87339
| 4.7331 | 0.88348
| 4.73696 | 0.8945
| 4.74082 | 0.90549
| 4.74468 | 0.91562
| 4.74855 | 0.92537
| 4.75241 | 0.93598
| 4.75627 | 0.94736
| 4.76013 | 0.95868
| 4.76399 | 0.9696
| 4.76785 | 0.98054
| 4.77171 | 0.99202
| 4.77557 | 1.00412
| 4.77943 | 1.01636
| 4.78329 | 1.02877
| 4.78715 | 1.04212
| 4.79101 | 1.05606
| 4.79487 | 1.0695
| 4.79873 | 1.08204
| 4.80259 | 1.0944
| 4.80645 | 1.10816
| 4.81031 | 1.12448
| 4.81418 | 1.14258
| 4.81804 | 1.16003
| 4.8219 | 1.17607
| 4.82576 | 1.19072
| 4.82962 | 1.20435
| 4.83348 | 1.21752
| 4.83734 | 1.23096
| 4.8412 | 1.24592
| 4.84506 | 1.26259
| 4.84892 | 1.28038
| 4.85278 | 1.29887
| 4.85664 | 1.31779
| 4.8605 | 1.33689
| 4.86436 | 1.35571
| 4.86822 | 1.3732
| 4.87208 | 1.38965
| 4.87595 | 1.40626
| 4.87981 | 1.42411
| 4.88367 | 1.44356
| 4.88753 | 1.46395
| 4.89139 | 1.48413
| 4.89525 | 1.50402
| 4.89911 | 1.52383
| 4.90297 | 1.54365
| 4.90683 | 1.56359
| 4.91069 | 1.58375
| 4.91455 | 1.60421
| 4.91841 | 1.62517
| 4.92227 | 1.64675
| 4.92613 | 1.66866
| 4.92999 | 1.69041
| 4.93385 | 1.71155
| 4.93771 | 1.73266
| 4.94158 | 1.75463
| 4.94544 | 1.77762
| 4.9493 | 1.80165
| 4.95316 | 1.8266
| 4.95702 | 1.85209
| 4.96088 | 1.87652
| 4.96474 | 1.89941
| 4.9686 | 1.92142
| 4.97246 | 1.94358
| 4.97632 | 1.96715
| 4.98018 | 1.99203
| 4.98404 | 2.01659
| 4.9879 | 2.0407
| 4.99176 | 2.0647
| 4.99562 | 2.08936
| 4.99948 | 2.11558
| 5.00335 | 2.14222
| 5.00721 | 2.16875
| 5.01107 | 2.19505
| 5.01493 | 2.22147
| 5.01879 | 2.24902
| 5.02265 | 2.27685
| 5.02651 | 2.30467
| 5.03037 | 2.33242
| 5.03423 | 2.36036
| 5.03809 | 2.3884
| 5.04195 | 2.41643
| 5.04581 | 2.44466
| 5.04967 | 2.47329
| 5.05353 | 2.50272
| 5.05739 | 2.53304
| 5.06125 | 2.56393
| 5.06511 | 2.59497
| 5.06898 | 2.6256
| 5.07284 | 2.65435
| 5.0767 | 2.68255
| 5.08056 | 2.71153
| 5.08442 | 2.74192
| 5.08828 | 2.77354
| 5.09214 | 2.80426
| 5.096 | 2.83455
| 5.09986 | 2.86492
| 5.10372 | 2.89605
| 5.10758 | 2.92814
| 5.11144 | 2.96016
| 5.1153 | 2.99185
| 5.11916 | 3.02307
| 5.12302 | 3.05432
| 5.12688 | 3.08665
| 5.13075 | 3.12005
| 5.13461 | 3.15449
| 5.13847 | 3.18979
| 5.14233 | 3.22623
| 5.14619 | 3.26324
| 5.15005 | 3.3001
| 5.15391 | 3.33453
| 5.15777 | 3.36643
| 5.16163 | 3.39825
| 5.16549 | 3.43091
| 5.16935 | 3.46558
| 5.17321 | 3.50129
| 5.17707 | 3.53746
| 5.18093 | 3.57397
| 5.18479 | 3.61088
| 5.18865 | 3.64736
| 5.19251 | 3.68355
| 5.19638 | 3.71963
| 5.20024 | 3.75646
| 5.2041 | 3.79326
| 5.20796 | 3.83008
| 5.21182 | 3.86701
| 5.21568 | 3.90485
| 5.21954 | 3.94165
| 5.2234 | 3.97755
| 5.22726 | 4.01256
| 5.23112 | 4.05033
| 5.23498 | 4.09019
| 5.23884 | 4.13108
| 5.2427 | 4.17145
| 5.24656 | 4.20999
| 5.25042 | 4.24828
| 5.25428 | 4.2867
| 5.25814 | 4.32591
| 5.26201 | 4.36555
| 5.26587 | 4.40544
| 5.26973 | 4.44554
| 5.27359 | 4.4853
| 5.27745 | 4.52432
| 5.28131 | 4.56293
| 5.28517 | 4.60194
| 5.28903 | 4.64424
| 5.29289 | 4.68825
| 5.29675 | 4.73356
| 5.30061 | 4.77644
| 5.30447 | 4.81814
| 5.30833 | 4.85909
| 5.31219 | 4.90009
| 5.31605 | 4.94086
| 5.31991 | 4.98137
| 5.32378 | 5.02156
| 5.32764 | 5.062
| 5.3315 | 5.10246
| 5.33536 | 5.14284
| 5.33922 | 5.18255
| 5.34308 | 5.2239
| 5.34694 | 5.26812
| 5.3508 | 5.31793
| 5.35466 | 5.3701
| 5.35852 | 5.41979
| 5.36238 | 5.46558
| 5.36624 | 5.50715
| 5.3701 | 5.54923
| 5.37396 | 5.59195
| 5.37782 | 5.63624
| 5.38168 | 5.68029
| 5.38554 | 5.72396
| 5.38941 | 5.76682
| 5.39327 | 5.81002
| 5.39713 | 5.85347
| 5.40099 | 5.89725
| 5.40485 | 5.94018
| 5.40871 | 5.9831
| 5.41257 | 6.02622
| 5.41643 | 6.07491
| 5.42029 | 6.12675
| 5.42415 | 6.18166
| 5.42801 | 6.23102
| 5.43187 | 6.27643
| 5.43573 | 6.31846
| 5.43959 | 6.36144
| 5.44345 | 6.40577
| 5.44731 | 6.45086
| 5.45118 | 6.49419
| 5.45504 | 6.53763
| 5.4589 | 6.58197
| 5.46276 | 6.63188
| 5.46662 | 6.6837
| 5.47048 | 6.73611
| 5.47434 | 6.78608
| 5.4782 | 6.83584
| 5.48206 | 6.88529
| 5.48592 | 6.93374
| 5.48978 | 6.98025
| 5.49364 | 7.02578
| 5.4975 | 7.07175
| 5.50136 | 7.11896
| 5.50522 | 7.16687
| 5.50908 | 7.21476
| 5.51294 | 7.263
| 5.51681 | 7.31171
| 5.52067 | 7.36313
| 5.52453 | 7.41509
| 5.52839 | 7.4673
| 5.53225 | 7.51646
| 5.53611 | 7.56398
| 5.53997 | 7.60999
| 5.54383 | 7.65706
| 5.54769 | 7.70637
| 5.55155 | 7.75841
| 5.55541 | 7.8117
| 5.55927 | 7.86296
| 5.56313 | 7.91059
| 5.56699 | 7.95586
| 5.57085 | 8.00277
| 5.57471 | 8.05525
| 5.57858 | 8.11427
| 5.58244 | 8.17438
| 5.5863 | 8.22802
| 5.59016 | 8.27514
| 5.59402 | 8.31823
| 5.59788 | 8.36283
| 5.60174 | 8.41019
| 5.6056 | 8.46043
| 5.60946 | 8.51273
| 5.61332 | 8.56507
| 5.61718 | 8.61721
| 5.62104 | 8.66614
| 5.6249 | 8.71303
| 5.62876 | 8.75554
| 5.63262 | 8.79984
| 5.63648 | 8.84567
| 5.64034 | 8.90549
| 5.64421 | 8.96856
| 5.64807 | 9.03581
| 5.65193 | 9.09521
| 5.65579 | 9.15061
| 5.65965 | 9.19845
| 5.66351 | 9.24421
| 5.66737 | 9.28911
| 5.67123 | 9.3392
| 5.67509 | 9.39172
| 5.67895 | 9.44731
| 5.68281 | 9.50094
| 5.68667 | 9.55364
| 5.69053 | 9.60456
| 5.69439 | 9.65386
| 5.69825 | 9.70208
| 5.70211 | 9.74728
| 5.70598 | 9.79502
| 5.70984 | 9.84735
| 5.7137 | 9.90878
| 5.71756 | 9.97321
| 5.72142 | 10.0353
| 5.72528 | 10.0925
| 5.72914 | 10.1441
| 5.733 | 10.1927
| 5.73686 | 10.2412
| 5.74072 | 10.2926
| 5.74458 | 10.346
| 5.74844 | 10.4009
| 5.7523 | 10.4526
| 5.75616 | 10.5043
| 5.76002 | 10.5577
| 5.76388 | 10.6197
| 5.76774 | 10.6878
| 5.77161 | 10.7529
| 5.77547 | 10.813
| 5.77933 | 10.8599
| 5.78319 | 10.904
| 5.78705 | 10.9462
| 5.79091 | 10.9911
| 5.79477 | 11.0369
| 5.79863 | 11.085
| 5.80249 | 11.1323
| 5.80635 | 11.1791
| 5.81021 | 11.2249
| 5.81407 | 11.2732
| 5.81793 | 11.3319
| 5.82179 | 11.4003
| 5.82565 | 11.478
| 5.82951 | 11.5469
| 5.83338 | 11.6115
| 5.83724 | 11.6592
| 5.8411 | 11.7041
| 5.84496 | 11.7452
| 5.84882 | 11.7868
| 5.85268 | 11.8285
| 5.85654 | 11.8759
| 5.8604 | 11.924
| 5.86426 | 11.974
| 5.86812 | 12.0218
| 5.87198 | 12.0679
| 5.87584 | 12.12
| 5.8797 | 12.1752
| 5.88356 | 12.2459
| 5.88742 | 12.3173
| 5.89128 | 12.3898
| 5.89514 | 12.4532
| 5.89901 | 12.512
| 5.90287 | 12.5554
| 5.90673 | 12.5961
| 5.91059 | 12.6306
| 5.91445 | 12.666
| 5.91831 | 12.7027
| 5.92217 | 12.7418
| 5.92603 | 12.782
| 5.92989 | 12.8355
| 5.93375 | 12.8948
| 5.93761 | 12.9763
| 5.94147 | 13.0529
| 5.94533 | 13.1231
| 5.94919 | 13.1749
| 5.95305 | 13.2174
| 5.95691 | 13.2561
| 5.96078 | 13.2954
| 5.96464 | 13.3434
| 5.9685 | 13.3936
| 5.97236 | 13.448
| 5.97622 | 13.501
| 5.98008 | 13.5531
| 5.98394 | 13.6094
| 5.9878 | 13.6668
| 5.99166 | 13.7257
| 5.99552 | 13.7815
| 5.99938 | 13.8251
| 6.00324 | 13.8669
| 6.0071 | 13.9058
| 6.01096 | 13.9498
| 6.01482 | 13.9972
| 6.01868 | 14.0437
| 6.02254 | 14.0899
| 6.02641 | 14.1237
| 6.03027 | 14.1563
| 6.03413 | 14.1834
| 6.03799 | 14.2155
| 6.04185 | 14.2566
| 6.04571 | 14.3165
| 6.04957 | 14.3929
| 6.05343 | 14.4607
| 6.05729 | 14.5248
| 6.06115 | 14.5649
| 6.06501 | 14.6017
| 6.06887 | 14.6464
| 6.07273 | 14.6921
| 6.07659 | 14.7423
| 6.08045 | 14.7872
| 6.08431 | 14.8225
| 6.08818 | 14.8536
| 6.09204 | 14.8805
| 6.0959 | 14.9083
| 6.09976 | 14.9366
| 6.10362 | 14.9758
| 6.10748 | 15.0178
| 6.11134 | 15.0805
| 6.1152 | 15.144
| 6.11906 | 15.1999
| 6.12292 | 15.2519
| 6.12678 | 15.2883
| 6.13064 | 15.3249
| 6.1345 | 15.3617
| 6.13836 | 15.4026
| 6.14222 | 15.4484
| 6.14608 | 15.497
| 6.14994 | 15.5478
| 6.15381 | 15.6013
| 6.15767 | 15.656
| 6.16153 | 15.7098
| 6.16539 | 15.7633
| 6.16925 | 15.8091
| 6.17311 | 15.8539
| 6.17697 | 15.9025
| 6.18083 | 15.9524
| 6.18469 | 16.0162
| 6.18855 | 16.0793
| 6.19241 | 16.1385
| 6.19627 | 16.1947
| 6.20013 | 16.2419
| 6.20399 | 16.2896
| 6.20785 | 16.3383
| 6.21171 | 16.3895
| 6.21558 | 16.4441
| 6.21944 | 16.4993
| 6.2233 | 16.5551
| 6.22716 | 16.6109
| 6.23102 | 16.6667
| 6.23488 | 16.7229
| 6.23874 | 16.7793
| 6.2426 | 16.835
| 6.24646 | 16.8903
| 6.25032 | 16.9443
| 6.25418 | 16.9977
| 6.25804 | 17.0519
| 6.2619 | 17.1063
| 6.26576 | 17.1622
| 6.26962 | 17.2184
| 6.27348 | 17.274
| 6.27734 | 17.3294
| 6.28121 | 17.3833
| 6.28507 | 17.4369
| 6.28893 | 17.4906
| 6.29279 | 17.5442
| 6.29665 | 17.5979
| 6.30051 | 17.6514
| 6.30437 | 17.7038
| 6.30823 | 17.7562
| 6.31209 | 17.8071
| 6.31595 | 17.858
| 6.31981 | 17.906
| 6.32367 | 17.9538
| 6.32753 | 17.9999
| 6.33139 | 18.0458
| 6.33525 | 18.1016
| 6.33911 | 18.1575
| 6.34298 | 18.2275
| 6.34684 | 18.2977
| 6.3507 | 18.3554
| 6.35456 | 18.4127
| 6.35842 | 18.4561
| 6.36228 | 18.4987
| 6.36614 | 18.5489
| 6.37 | 18.5996
| 6.37386 | 18.6565
| 6.37772 | 18.7139
| 6.38158 | 18.7621
| 6.38544 | 18.8089
| 6.3893 | 18.8464
| 6.39316 | 18.8822
| 6.39702 | 18.9145
| 6.40088 | 18.946
| 6.40474 | 18.992
| 6.40861 | 19.0426
| 6.41247 | 19.1302
| 6.41633 | 19.2327
| 6.42019 | 19.3239
| 6.42405 | 19.4091
| 6.42791 | 19.4674
| 6.43177 | 19.5076
| 6.43563 | 19.5445
| 6.43949 | 19.5783
| 6.44335 | 19.6139
| 6.44721 | 19.6514
| 6.45107 | 19.6885
| 6.45493 | 19.7252
| 6.45879 | 19.7604
| 6.46265 | 19.7927
| 6.46651 | 19.8251
| 6.47038 | 19.858
| 6.47424 | 19.8926
| 6.4781 | 19.9386
| 6.48196 | 19.9856
| 6.48582 | 20.0659
| 6.48968 | 20.1461
| 6.49354 | 20.2341
| 6.4974 | 20.3227
| 6.50126 | 20.379
| 6.50512 | 20.4284
| 6.50898 | 20.4687
| 6.51284 | 20.5051
| 6.5167 | 20.5476
| 6.52056 | 20.5942
| 6.52442 | 20.6412
| 6.52828 | 20.6888
| 6.53214 | 20.7336
| 6.53601 | 20.7731
| 6.53987 | 20.8126
| 6.54373 | 20.8525
| 6.54759 | 20.8927
| 6.55145 | 20.9369
| 6.55531 | 20.9811
| 6.55917 | 21.0309
| 6.56303 | 21.081
| 6.56689 | 21.1401
| 6.57075 | 21.2017
| 6.57461 | 21.2618
| 6.57847 | 21.321
| 6.58233 | 21.3739
| 6.58619 | 21.4197
| 6.59005 | 21.4641
| 6.59391 | 21.5055
| 6.59778 | 21.5464
| 6.60164 | 21.5847
| 6.6055 | 21.6228
| 6.60936 | 21.6576
| 6.61322 | 21.6922
| 6.61708 | 21.7299
| 6.62094 | 21.7685
| 6.6248 | 21.8207
| 6.62866 | 21.8828
| 6.63252 | 21.953
| 6.63638 | 22.0361
| 6.64024 | 22.1121
| 6.6441 | 22.1579
| 6.64796 | 22.2036
| 6.65182 | 22.2246
| 6.65568 | 22.2452
| 6.65954 | 22.2687
| 6.66341 | 22.293
| 6.66727 | 22.3264
| 6.67113 | 22.367
| 6.67499 | 22.413
| 6.67885 | 22.4697
| 6.68271 | 22.5259
| 6.68657 | 22.5782
| 6.69043 | 22.6304
| 6.69429 | 22.6724
| 6.69815 | 22.7129
| 6.70201 | 22.755
| 6.70587 | 22.798
| 6.70973 | 22.8449
| 6.71359 | 22.8977
| 6.71745 | 22.9501
| 6.72131 | 22.9999
| 6.72518 | 23.0496
| 6.72904 | 23.0922
| 6.7329 | 23.1338
| 6.73676 | 23.174
| 6.74062 | 23.2134
| 6.74448 | 23.2528
| 6.74834 | 23.2921
| 6.7522 | 23.3312
| 6.75606 | 23.3688
| 6.75992 | 23.4064
| 6.76378 | 23.4438
| 6.76764 | 23.4811
| 6.7715 | 23.522
| 6.77536 | 23.5662
| 6.77922 | 23.6135
| 6.78308 | 23.6718
| 6.78694 | 23.7299
| 6.79081 | 23.7877
| 6.79467 | 23.8453
| 6.79853 | 23.8915
| 6.80239 | 23.9304
| 6.80625 | 23.9672
| 6.81011 | 23.9989
| 6.81397 | 24.0306
| 6.81783 | 24.0702
| 6.82169 | 24.1098
| 6.82555 | 24.1529
| 6.82941 | 24.1976
| 6.83327 | 24.2396
| 6.83713 | 24.2763
| 6.84099 | 24.3129
| 6.84485 | 24.3472
| 6.84871 | 24.3815
| 6.85258 | 24.4284
| 6.85644 | 24.4816
| 6.8603 | 24.5396
| 6.86416 | 24.6079
| 6.86802 | 24.6762
| 6.87188 | 24.7226
| 6.87574 | 24.7681
| 6.8796 | 24.8049
| 6.88346 | 24.8361
| 6.88732 | 24.8681
| 6.89118 | 24.9027
| 6.89504 | 24.9372
| 6.8989 | 24.9771
| 6.90276 | 25.0177
| 6.90662 | 25.0577
| 6.91048 | 25.0971
| 6.91434 | 25.136
| 6.91821 | 25.1699
| 6.92207 | 25.2038
| 6.92593 | 25.2365
| 6.92979 | 25.2685
| 6.93365 | 25.3008
| 6.93751 | 25.3337
| 6.94137 | 25.3666
| 6.94523 | 25.4036
| 6.94909 | 25.4411
| 6.95295 | 25.4838
| 6.95681 | 25.5317
| 6.96067 | 25.5796
| 6.96453 | 25.6283
| 6.96839 | 25.6769
| 6.97225 | 25.718
| 6.97611 | 25.7552
| 6.97998 | 25.7915
| 6.98384 | 25.825
| 6.9877 | 25.8585
| 6.99156 | 25.8947
| 6.99542 | 25.9316
| 6.99928 | 25.9688
| 7.00314 | 26.0069
| 7.007 | 26.0449
| 7.01086 | 26.0829
| 7.01472 | 26.121
| 7.01858 | 26.1592
| 7.02244 | 26.1977
| 7.0263 | 26.2361
| 7.03016 | 26.2762
| 7.03402 | 26.3164
| 7.03788 | 26.361
| 7.04174 | 26.4097
| 7.04561 | 26.4585
| 7.04947 | 26.5094
| 7.05333 | 26.5603
| 7.05719 | 26.6027
| 7.06105 | 26.6384
| 7.06491 | 26.6733
| 7.06877 | 26.6994
| 7.07263 | 26.7254
| 7.07649 | 26.753
| 7.08035 | 26.7817
| 7.08421 | 26.8106
| 7.08807 | 26.8444
| 7.09193 | 26.878
| 7.09579 | 26.9133
| 7.09965 | 26.9498
| 7.10351 | 26.9863
| 7.10738 | 27.0254
| 7.11124 | 27.0644
| 7.1151 | 27.1036
| 7.11896 | 27.1427
| 7.12282 | 27.1819
| 7.12668 | 27.2182
| 7.13054 | 27.2545
| 7.1344 | 27.2915
| 7.13826 | 27.3296
| 7.14212 | 27.3676
| 7.14598 | 27.4113
| 7.14984 | 27.4555
| 7.1537 | 27.5004
| 7.15756 | 27.5467
| 7.16142 | 27.5929
| 7.16528 | 27.6342
| 7.16914 | 27.6742
| 7.17301 | 27.7118
| 7.17687 | 27.7412
| 7.18073 | 27.7706
| 7.18459 | 27.7975
| 7.18845 | 27.8231
| 7.19231 | 27.849
| 7.19617 | 27.8805
| 7.20003 | 27.9119
| 7.20389 | 27.9459
| 7.20775 | 27.9827
| 7.21161 | 28.0194
| 7.21547 | 28.0539
| 7.21933 | 28.088
| 7.22319 | 28.121
| 7.22705 | 28.1514
| 7.23091 | 28.1817
| 7.23478 | 28.2117
| 7.23864 | 28.2415
| 7.2425 | 28.2712
| 7.24636 | 28.3004
| 7.25022 | 28.3296
| 7.25408 | 28.3584
| 7.25794 | 28.3868
| 7.2618 | 28.4151
| 7.26566 | 28.4464
| 7.26952 | 28.4783
| 7.27338 | 28.5114
| 7.27724 | 28.5506
| 7.2811 | 28.5896
| 7.28496 | 28.6298
| 7.28882 | 28.671
| 7.29268 | 28.7122
| 7.29654 | 28.7504
| 7.30041 | 28.7881
| 7.30427 | 28.825
| 7.30813 | 28.8583
| 7.31199 | 28.8917
| 7.31585 | 28.924
| 7.31971 | 28.9556
| 7.32357 | 28.9871
| 7.32743 | 29.0212
| 7.33129 | 29.0556
| 7.33515 | 29.0902
| 7.33901 | 29.126
| 7.34287 | 29.1618
| 7.34673 | 29.1951
| 7.35059 | 29.2258
| 7.35445 | 29.2565
| 7.35831 | 29.2842
| 7.36218 | 29.3111
| 7.36604 | 29.3381
| 7.3699 | 29.3662
| 7.37376 | 29.3943
| 7.37762 | 29.4233
| 7.38148 | 29.4539
| 7.38534 | 29.4845
| 7.3892 | 29.5158
| 7.39306 | 29.5475
| 7.39692 | 29.5791
| 7.40078 | 29.6106
| 7.40464 | 29.642
| 7.4085 | 29.6734
| 7.41236 | 29.7045
| 7.41622 | 29.7355
| 7.42008 | 29.7663
| 7.42394 | 29.7967
| 7.42781 | 29.827
| 7.43167 | 29.8564
| 7.43553 | 29.8853
| 7.43939 | 29.9141
| 7.44325 | 29.9425
| 7.44711 | 29.9708
| 7.45097 | 29.9997
| 7.45483 | 30.0319
| 7.45869 | 30.064
| 7.46255 | 30.0979
| 7.46641 | 30.1349
| 7.47027 | 30.1718
| 7.47413 | 30.2076
| 7.47799 | 30.2427
| 7.48185 | 30.2777
| 7.48571 | 30.3089
| 7.48958 | 30.3392
| 7.49344 | 30.3694
| 7.4973 | 30.3983
| 7.50116 | 30.4271
| 7.50502 | 30.4559
| 7.50888 | 30.485
| 7.51274 | 30.514
| 7.5166 | 30.5429
| 7.52046 | 30.5715
| 7.52432 | 30.6001
| 7.52818 | 30.6284
| 7.53204 | 30.6566
| 7.5359 | 30.6847
| 7.53976 | 30.7129
| 7.54362 | 30.741
| 7.54748 | 30.7691
| 7.55134 | 30.797
| 7.55521 | 30.8248
| 7.55907 | 30.8526
| 7.56293 | 30.8804
| 7.56679 | 30.9082
| 7.57065 | 30.9362
| 7.57451 | 30.9651
| 7.57837 | 30.9939
| 7.58223 | 31.0229
| 7.58609 | 31.0523
| 7.58995 | 31.0816
| 7.59381 | 31.1108
| 7.59767 | 31.1398
| 7.60153 | 31.1687
| 7.60539 | 31.1978
| 7.60925 | 31.2271
| 7.61311 | 31.2563
| 7.61698 | 31.2854
| 7.62084 | 31.3145
| 7.6247 | 31.3436
| 7.62856 | 31.3715
| 7.63242 | 31.3991
| 7.63628 | 31.4266
| 7.64014 | 31.4534
| 7.644 | 31.4799
| 7.64786 | 31.5064
| 7.65172 | 31.5331
| 7.65558 | 31.5597
| 7.65944 | 31.5863
| 7.6633 | 31.6135
| 7.66716 | 31.6406
| 7.67102 | 31.6677
| 7.67488 | 31.6949
| 7.67874 | 31.7221
| 7.68261 | 31.7491
| 7.68647 | 31.7759
| 7.69033 | 31.8026
| 7.69419 | 31.8293
| 7.69805 | 31.8559
| 7.70191 | 31.8825
| 7.70577 | 31.9092
| 7.70963 | 31.9359
| 7.71349 | 31.9626
| 7.71735 | 31.989
| 7.72121 | 32.0149
| 7.72507 | 32.0408
| 7.72893 | 32.0664
| 7.73279 | 32.0912
| 7.73665 | 32.116
| 7.74051 | 32.1408
| 7.74438 | 32.1657
| 7.74824 | 32.1906
| 7.7521 | 32.2157
| 7.75596 | 32.2415
| 7.75982 | 32.2672
| 7.76368 | 32.2932
| 7.76754 | 32.3196
| 7.7714 | 32.3461
| 7.77526 | 32.3724
| 7.77912 | 32.3987
| 7.78298 | 32.4249
| 7.78684 | 32.451
| 7.7907 | 32.4767
| 7.79456 | 32.5024
| 7.79842 | 32.5279
| 7.80228 | 32.5533
| 7.80614 | 32.5786
| 7.81001 | 32.6038
| 7.81387 | 32.6289
| 7.81773 | 32.654
| 7.82159 | 32.6789
| 7.82545 | 32.7032
| 7.82931 | 32.7274
| 7.83317 | 32.7516
| 7.83703 | 32.7751
| 7.84089 | 32.7986
| 7.84475 | 32.822
| 7.84861 | 32.8455
| 7.85247 | 32.8689
| 7.85633 | 32.8923
| 7.86019 | 32.916
| 7.86405 | 32.9396
| 7.86791 | 32.9632
| 7.87178 | 32.9867
| 7.87564 | 33.0101
| 7.8795 | 33.0335
| 7.88336 | 33.0568
| 7.88722 | 33.0801
| 7.89108 | 33.1034
| 7.89494 | 33.127
| 7.8988 | 33.151
| 7.90266 | 33.1748
| 7.90652 | 33.1992
| 7.91038 | 33.224
| 7.91424 | 33.2487
| 7.9181 | 33.2736
| 7.92196 | 33.2987
| 7.92582 | 33.3238
| 7.92968 | 33.3487
| 7.93354 | 33.373
| 7.93741 | 33.3974
| 7.94127 | 33.4215
| 7.94513 | 33.4444
| 7.94899 | 33.4672
| 7.95285 | 33.49
| 7.95671 | 33.5118
| 7.96057 | 33.5335
| 7.96443 | 33.5552
| 7.96829 | 33.5767
| 7.97215 | 33.5982
| 7.97601 | 33.6197
| 7.97987 | 33.6414
| 7.98373 | 33.6633
| 7.98759 | 33.6852
| 7.99145 | 33.7073
| 7.99531 | 33.7297
| 7.99918 | 33.7521
| 8.00304 | 33.7745
| 8.0069 | 33.7968
| 8.01076 | 33.819
| 8.01462 | 33.8412
| 8.01848 | 33.8625
| 8.02234 | 33.8837
| 8.0262 | 33.905
| 8.03006 | 33.9258
| 8.03392 | 33.9464
| 8.03778 | 33.967
| 8.04164 | 33.988
| 8.0455 | 34.0091
| 8.04936 | 34.0303
| 8.05322 | 34.0517
| 8.05708 | 34.0737
| 8.06094 | 34.0957
| 8.06481 | 34.1177
| 8.06867 | 34.1402
| 8.07253 | 34.1626
| 8.07639 | 34.1849
| 8.08025 | 34.2073
| 8.08411 | 34.2296
| 8.08797 | 34.252
| 8.09183 | 34.274
| 8.09569 | 34.2959
| 8.09955 | 34.3178
| 8.10341 | 34.3394
| 8.10727 | 34.3606
| 8.11113 | 34.3818
| 8.11499 | 34.4029
| 8.11885 | 34.4237
| 8.12271 | 34.4444
| 8.12658 | 34.4652
| 8.13044 | 34.486
| 8.1343 | 34.5069
| 8.13816 | 34.5277
| 8.14202 | 34.5487
| 8.14588 | 34.5699
| 8.14974 | 34.5911
| 8.1536 | 34.6122
| 8.15746 | 34.6333
| 8.16132 | 34.6544
| 8.16518 | 34.6755
| 8.16904 | 34.6959
| 8.1729 | 34.7161
| 8.17676 | 34.7362
| 8.18062 | 34.7559
| 8.18448 | 34.7748
| 8.18834 | 34.7938
| 8.19221 | 34.8126
| 8.19607 | 34.8312
| 8.19993 | 34.8498
| 8.20379 | 34.8683
| 8.20765 | 34.887
| 8.21151 | 34.9058
| 8.21537 | 34.9246
| 8.21923 | 34.9433
| 8.22309 | 34.9621
| 8.22695 | 34.9807
| 8.23081 | 34.9994
| 8.23467 | 35.0179
| 8.23853 | 35.0365
| 8.24239 | 35.0549
| 8.24625 | 35.0737
| 8.25011 | 35.0925
| 8.25398 | 35.1114
| 8.25784 | 35.1303
| 8.2617 | 35.1496
| 8.26556 | 35.1689
| 8.26942 | 35.1881
| 8.27328 | 35.2073
| 8.27714 | 35.2266
| 8.281 | 35.2458
| 8.28486 | 35.2649
| 8.28872 | 35.2841
| 8.29258 | 35.3032
| 8.29644 | 35.3223
| 8.3003 | 35.3413
| 8.30416 | 35.3603
| 8.30802 | 35.3793
| 8.31188 | 35.3979
| 8.31574 | 35.4161
| 8.31961 | 35.4342
| 8.32347 | 35.4524
| 8.32733 | 35.4696
| 8.33119 | 35.4868
| 8.33505 | 35.5039
| 8.33891 | 35.5209
| 8.34277 | 35.5378
| 8.34663 | 35.5546
| 8.35049 | 35.5715
| 8.35435 | 35.5889
| 8.35821 | 35.6063
| 8.36207 | 35.6237
| 8.36593 | 35.6415
| 8.36979 | 35.6595
| 8.37365 | 35.6775
| 8.37751 | 35.6955
| 8.38138 | 35.7134
| 8.38524 | 35.7312
| 8.3891 | 35.7491
| 8.39296 | 35.7666
| 8.39682 | 35.7839
| 8.40068 | 35.8011
| 8.40454 | 35.8184
| 8.4084 | 35.8355
| 8.41226 | 35.8527
| 8.41612 | 35.8698
| 8.41998 | 35.8871
| 8.42384 | 35.9045
| 8.4277 | 35.922
| 8.43156 | 35.9394
| 8.43542 | 35.957
| 8.43928 | 35.9746
| 8.44314 | 35.9922
| 8.44701 | 36.0096
| 8.45087 | 36.0267
| 8.45473 | 36.0438
| 8.45859 | 36.0609
| 8.46245 | 36.0773
| 8.46631 | 36.0934
| 8.47017 | 36.1096
| 8.47403 | 36.1256
| 8.47789 | 36.1411
| 8.48175 | 36.1567
| 8.48561 | 36.1722
| 8.48947 | 36.1878
| 8.49333 | 36.2035
| 8.49719 | 36.2192
| 8.50105 | 36.2349
| 8.50491 | 36.251
| 8.50878 | 36.2672
| 8.51264 | 36.2833
| 8.5165 | 36.2996
| 8.52036 | 36.316
| 8.52422 | 36.3324
| 8.52808 | 36.3488
| 8.53194 | 36.3652
| 8.5358 | 36.3817
| 8.53966 | 36.3981
| 8.54352 | 36.4145
| 8.54738 | 36.431
| 8.55124 | 36.4474
| 8.5551 | 36.4639
| 8.55896 | 36.4803
| 8.56282 | 36.4966
| 8.56668 | 36.5129
| 8.57054 | 36.5291
| 8.57441 | 36.5451
| 8.57827 | 36.5609
| 8.58213 | 36.5768
| 8.58599 | 36.5925
| 8.58985 | 36.6081
| 8.59371 | 36.6236
| 8.59757 | 36.6391
| 8.60143 | 36.6544
| 8.60529 | 36.6696
| 8.60915 | 36.6847
| 8.61301 | 36.6998
| 8.61687 | 36.7142
| 8.62073 | 36.7285
| 8.62459 | 36.7428
| 8.62845 | 36.757
| 8.63231 | 36.7708
| 8.63618 | 36.7846
| 8.64004 | 36.7984
| 8.6439 | 36.8125
| 8.64776 | 36.8269
| 8.65162 | 36.8414
| 8.65548 | 36.8559
| 8.65934 | 36.8708
| 8.6632 | 36.8861
| 8.66706 | 36.9013
| 8.67092 | 36.9166
| 8.67478 | 36.9313
| 8.67864 | 36.9459
| 8.6825 | 36.9604
| 8.68636 | 36.9748
| 8.69022 | 36.9878
| 8.69408 | 37.0007
| 8.69794 | 37.0136
| 8.70181 | 37.0265
| 8.70567 | 37.0391
| 8.70953 | 37.0517
| 8.71339 | 37.0643
| 8.71725 | 37.0779
| 8.72111 | 37.0923
| 8.72497 | 37.1067
| 8.72883 | 37.1211
| 8.73269 | 37.1367
| 8.73655 | 37.1526
| 8.74041 | 37.1685
| 8.74427 | 37.1844
| 8.74813 | 37.1997
| 8.75199 | 37.2149
| 8.75585 | 37.2302
| 8.75971 | 37.2452
| 8.76357 | 37.2589
| 8.76744 | 37.2726
| 8.7713 | 37.2863
| 8.77516 | 37.2998
| 8.77902 | 37.3128
| 8.78288 | 37.3259
| 8.78674 | 37.3389
| 8.7906 | 37.3518
| 8.79446 | 37.3648
| 8.79832 | 37.3777
| 8.80218 | 37.3906
| 8.80604 | 37.4033
| 8.8099 | 37.416
| 8.81376 | 37.4286
| 8.81762 | 37.4412
| 8.82148 | 37.4536
| 8.82534 | 37.4659
| 8.82921 | 37.4782
| 8.83307 | 37.4904
| 8.83693 | 37.5027
| 8.84079 | 37.5149
| 8.84465 | 37.5271
| 8.84851 | 37.5392
| 8.85237 | 37.5513
| 8.85623 | 37.5634
| 8.86009 | 37.5755
| 8.86395 | 37.5875
| 8.86781 | 37.5997
| 8.87167 | 37.612
| 8.87553 | 37.6242
| 8.87939 | 37.6364
| 8.88325 | 37.6492
| 8.88711 | 37.6619
| 8.89097 | 37.6746
| 8.89484 | 37.6874
| 8.8987 | 37.7003
| 8.90256 | 37.7133
| 8.90642 | 37.7263
| 8.91028 | 37.7392
| 8.91414 | 37.7521
| 8.918 | 37.7651
| 8.92186 | 37.7779
| 8.92572 | 37.7908
| 8.92958 | 37.8035
| 8.93344 | 37.8161
| 8.9373 | 37.8288
| 8.94116 | 37.8413
| 8.94502 | 37.8532
| 8.94888 | 37.8652
| 8.95274 | 37.8771
| 8.95661 | 37.8889
| 8.96047 | 37.9002
| 8.96433 | 37.9115
| 8.96819 | 37.9227
| 8.97205 | 37.934
| 8.97591 | 37.9454
| 8.97977 | 37.9569
| 8.98363 | 37.9683
| 8.98749 | 37.9799
| 8.99135 | 37.9924
| 8.99521 | 38.0048
| 8.99907 | 38.0173
| 9.00293 | 38.0298
| 9.00679 | 38.0432
| 9.01065 | 38.0565
| 9.01451 | 38.0699
| 9.01837 | 38.0832
| 9.02224 | 38.0963
| 9.0261 | 38.1093
| 9.02996 | 38.1224
| 9.03382 | 38.1354
| 9.03768 | 38.1468
| 9.04154 | 38.1581
| 9.0454 | 38.1694
| 9.04926 | 38.1807
| 9.05312 | 38.1906
| 9.05698 | 38.2003
| 9.06084 | 38.21
| 9.0647 | 38.2197
| 9.06856 | 38.2292
| 9.07242 | 38.2388
| 9.07628 | 38.2483
| 9.08014 | 38.2578
| 9.08401 | 38.2679
| 9.08787 | 38.2783
| 9.09173 | 38.2886
| 9.09559 | 38.299
| 9.09945 | 38.3099
| 9.10331 | 38.3212
| 9.10717 | 38.3324
| 9.11103 | 38.3437
| 9.11489 | 38.3552
| 9.11875 | 38.3669
| 9.12261 | 38.3787
| 9.12647 | 38.3904
| 9.13033 | 38.4021
| 9.13419 | 38.4135
| 9.13805 | 38.4249
| 9.14191 | 38.4364
| 9.14577 | 38.4477
| 9.14964 | 38.4582
| 9.1535 | 38.4688
| 9.15736 | 38.4793
| 9.16122 | 38.4898
| 9.16508 | 38.4998
| 9.16894 | 38.5097
| 9.1728 | 38.5195
| 9.17666 | 38.5294
| 9.18052 | 38.5392
| 9.18438 | 38.5489
| 9.18824 | 38.5585
| 9.1921 | 38.5682
| 9.19596 | 38.5778
| 9.19982 | 38.5873
| 9.20368 | 38.5968
| 9.20754 | 38.6063
| 9.21141 | 38.6157
| 9.21527 | 38.6252
| 9.21913 | 38.6348
| 9.22299 | 38.6442
| 9.22685 | 38.6537
| 9.23071 | 38.6637
| 9.23457 | 38.6736
| 9.23843 | 38.6835
| 9.24229 | 38.6934
| 9.24615 | 38.7035
| 9.25001 | 38.7138
| 9.25387 | 38.724
| 9.25773 | 38.7342
| 9.26159 | 38.7444
| 9.26545 | 38.7546
| 9.26931 | 38.7647
| 9.27317 | 38.7749
| 9.27704 | 38.7849
| 9.2809 | 38.7945
| 9.28476 | 38.8041
| 9.28862 | 38.8137
| 9.29248 | 38.8233
| 9.29634 | 38.8321
| 9.3002 | 38.8407
| 9.30406 | 38.8494
| 9.30792 | 38.858
| 9.31178 | 38.8661
| 9.31564 | 38.8737
| 9.3195 | 38.8814
| 9.32336 | 38.889
| 9.32722 | 38.8966
| 9.33108 | 38.9044
| 9.33494 | 38.9122
| 9.33881 | 38.9199
| 9.34267 | 38.9277
| 9.34653 | 38.9369
| 9.35039 | 38.9462
| 9.35425 | 38.9556
| 9.35811 | 38.965
| 9.36197 | 38.9749
| 9.36583 | 38.9854
| 9.36969 | 38.996
| 9.37355 | 39.0065
| 9.37741 | 39.0169
| 9.38127 | 39.0271
| 9.38513 | 39.0373
| 9.38899 | 39.0474
| 9.39285 | 39.0576
| 9.39671 | 39.0675
| 9.40057 | 39.0773
| 9.40444 | 39.0871
| 9.4083 | 39.0968
| 9.41216 | 39.1065
| 9.41602 | 39.116
| 9.41988 | 39.1255
| 9.42374 | 39.135
| 9.4276 | 39.1444
| 9.43146 | 39.1526
| 9.43532 | 39.1604
| 9.43918 | 39.1683
| 9.44304 | 39.1762
| 9.4469 | 39.1833
| 9.45076 | 39.1893
| 9.45462 | 39.1953
| 9.45848 | 39.2013
| 9.46234 | 39.2073
| 9.46621 | 39.2132
| 9.47007 | 39.219
| 9.47393 | 39.2249
| 9.47779 | 39.2307
| 9.48165 | 39.2371
| 9.48551 | 39.2441
| 9.48937 | 39.2512
| 9.49323 | 39.2582
| 9.49709 | 39.2652
| 9.50095 | 39.2733
| 9.50481 | 39.2814
| 9.50867 | 39.2894
| 9.51253 | 39.2975
| 9.51639 | 39.3061
| 9.52025 | 39.3152
| 9.52411 | 39.3244
| 9.52797 | 39.3335
| 9.53184 | 39.3426
| 9.5357 | 39.3528
| 9.53956 | 39.363
| 9.54342 | 39.3732
| 9.54728 | 39.3834
| 9.55114 | 39.3933
| 9.555 | 39.403
| 9.55886 | 39.4126
| 9.56272 | 39.4222
| 9.56658 | 39.4318
| 9.57044 | 39.44
| 9.5743 | 39.4478
| 9.57816 | 39.4557
| 9.58202 | 39.4635
| 9.58588 | 39.4712
| 9.58974 | 39.4786
| 9.59361 | 39.486
| 9.59747 | 39.4933
| 9.60133 | 39.5007
| 9.60519 | 39.5084
| 9.60905 | 39.5162
| 9.61291 | 39.524
| 9.61677 | 39.5319
| 9.62063 | 39.5397
| 9.62449 | 39.547
| 9.62835 | 39.5544
| 9.63221 | 39.5617
| 9.63607 | 39.5691
| 9.63993 | 39.5761
| 9.64379 | 39.5826
| 9.64765 | 39.5891
| 9.65151 | 39.5956
| 9.65537 | 39.6021
| 9.65924 | 39.6088
| 9.6631 | 39.6156
| 9.66696 | 39.6224
| 9.67082 | 39.6292
| 9.67468 | 39.636
| 9.67854 | 39.6433
| 9.6824 | 39.6507
| 9.68626 | 39.658
| 9.69012 | 39.6653
| 9.69398 | 39.6725
| 9.69784 | 39.6793
| 9.7017 | 39.6862
| 9.70556 | 39.6931
| 9.70942 | 39.6999
| 9.71328 | 39.7062
| 9.71714 | 39.7123
| 9.72101 | 39.7183
| 9.72487 | 39.7244
| 9.72873 | 39.7304
| 9.73259 | 39.7363
| 9.73645 | 39.7422
| 9.74031 | 39.7481
| 9.74417 | 39.754
| 9.74803 | 39.7599
| 9.75189 | 39.7662
| 9.75575 | 39.7724
| 9.75961 | 39.7785
| 9.76347 | 39.7847
| 9.76733 | 39.7911
| 9.77119 | 39.7975
| 9.77505 | 39.804
| 9.77891 | 39.8105
| 9.78277 | 39.8169
| 9.78664 | 39.8236
| 9.7905 | 39.8303
| 9.79436 | 39.837
| 9.79822 | 39.8438
| 9.80208 | 39.8505
| 9.80594 | 39.8573
| 9.8098 | 39.8642
| 9.81366 | 39.8711
| 9.81752 | 39.878
| 9.82138 | 39.8848
| 9.82524 | 39.8912
| 9.8291 | 39.8976
| 9.83296 | 39.904
| 9.83682 | 39.9104
| 9.84068 | 39.9165
| 9.84454 | 39.9219
| 9.84841 | 39.9272
| 9.85227 | 39.9326
| 9.85613 | 39.938
| 9.85999 | 39.9431
| 9.86385 | 39.9481
| 9.86771 | 39.953
| 9.87157 | 39.958
| 9.87543 | 39.9629
| 9.87929 | 39.9682
| 9.88315 | 39.9738
| 9.88701 | 39.9794
| 9.89087 | 39.985
| 9.89473 | 39.9906
| 9.89859 | 39.9969
| 9.90245 | 40.0034
| 9.90631 | 40.0099
| 9.91017 | 40.0164
| 9.91404 | 40.0229
| 9.9179 | 40.0296
| 9.92176 | 40.0363
| 9.92562 | 40.0431
| 9.92948 | 40.0498
| 9.93334 | 40.0565
| 9.9372 | 40.0628
| 9.94106 | 40.069
| 9.94492 | 40.0752
| 9.94878 | 40.0814
| 9.95264 | 40.0876
| 9.9565 | 40.0931
| 9.96036 | 40.0986
| 9.96422 | 40.1041
| 9.96808 | 40.1095
| 9.97194 | 40.115
| 9.97581 | 40.1202
| 9.97967 | 40.1254
| 9.98353 | 40.1306
| 9.98739 | 40.1358
| 9.99125 | 40.141
| 9.99511 | 40.1463
| 9.99897 | 40.1515
| 10.0028 | 40.1568
| 10.0067 | 40.162
| 10.0106 | 40.1673