## Economy Beamsplitters
EBP1/EBP2 Economy Beamsplitters
|  | Wavelength (nm) | % Transmission | % Reflectance
|  | 2300 | 82.97268 | 10.3471
|  | 2295 | 83.01274 | 10.31891
|  | 2290 | 83.0734 | 10.10888
|  | 2285 | 83.15832 | 10.01849
Product Raw Data |  | 2280 | 83.15593 | 9.89494
Economy Beamsplitters at 45° AOI |  | 2275 | 83.144 | 9.94492
|  | 2270 | 83.20906 | 9.96448
Item # | EBP1 and EBP2 | 2265 | 83.24468 | 10.08346
DISCLAIMER: The data presented here are typical. Slight variations in performance data will occur from lot to lot. Please contact Technical Support with any questions regarding the use or reliability of this data. |  | 2260 | 83.23687 | 10.20448
|  | 2255 | 83.22755 | 10.4484
|  | 2250 | 83.19554 | 10.79931
|  | 2245 | 83.19021 | 11.02101
|  | 2240 | 83.14486 | 11.32545
|  | 2235 | 83.05258 | 11.74775
This data may be used in publications. However, please cite Thorlabs as the source. |  | 2230 | 83.02011 | 12.09644
|  | 2225 | 82.9581 | 12.38826
|  | 2220 | 82.87872 | 12.73915
Additional Information: |  | 2215 | 82.83313 | 13.14404
|  | 2210 | 82.75514 | 13.42136
|  | 2205 | 82.72292 | 13.74764
|  | 2200 | 82.63877 | 13.91431
|  | 2195 | 82.59283 | 14.07494
|  | 2190 | 82.56152 | 14.19395
|  | 2185 | 82.50982 | 14.22628
|  | 2180 | 82.48364 | 14.20771
|  | 2175 | 82.42737 | 14.22531
|  | 2170 | 82.39877 | 14.04032
|  | 2165 | 82.3649 | 13.93525
|  | 2160 | 82.33427 | 13.62818
|  | 2155 | 82.30224 | 13.42115
|  | 2150 | 82.32394 | 13.12466
|  | 2145 | 82.34816 | 12.81952
|  | 2140 | 82.3581 | 12.46354
|  | 2135 | 82.43063 | 12.21384
|  | 2130 | 82.47352 | 11.9401
|  | 2125 | 82.56619 | 11.62409
|  | 2120 | 82.67278 | 11.37818
|  | 2115 | 82.72907 | 11.29162
|  | 2110 | 82.79965 | 11.02925
|  | 2105 | 82.89974 | 10.90982
|  | 2100 | 83.01168 | 10.87952
|  | 2095 | 83.06414 | 10.91199
|  | 2090 | 83.11465 | 11.00151
|  | 2085 | 83.14637 | 11.1461
|  | 2080 | 83.20285 | 11.38879
|  | 2075 | 83.19662 | 11.64214
|  | 2070 | 83.21698 | 11.96979
|  | 2065 | 83.18869 | 12.28814
|  | 2060 | 83.09983 | 12.66359
|  | 2055 | 83.03991 | 13.0391
|  | 2050 | 82.9325 | 13.36707
|  | 2045 | 82.81903 | 13.68699
|  | 2040 | 82.70582 | 14.02473
|  | 2035 | 82.58699 | 14.25606
|  | 2030 | 82.47119 | 14.4582
|  | 2025 | 82.30958 | 14.61397
|  | 2020 | 82.16669 | 14.66164
|  | 2015 | 82.04192 | 14.67975
|  | 2010 | 81.91987 | 14.59197
|  | 2005 | 81.84467 | 14.51044
|  | 2000 | 81.77874 | 14.32005
|  | 1995 | 81.71824 | 14.06798
|  | 1990 | 81.70419 | 13.82957
|  | 1985 | 81.73811 | 13.56003
|  | 1980 | 81.75383 | 13.29019
|  | 1975 | 81.80711 | 13.00067
|  | 1970 | 81.86 | 12.76288
|  | 1965 | 81.94946 | 12.56872
|  | 1960 | 82.04008 | 12.3817
|  | 1955 | 82.12963 | 12.22019
|  | 1950 | 82.20149 | 12.14346
|  | 1945 | 82.25616 | 12.18139
|  | 1940 | 82.27482 | 12.24953
|  | 1935 | 82.30091 | 12.35879
|  | 1930 | 82.2904 | 12.46809
|  | 1925 | 82.24661 | 12.66402
|  | 1920 | 82.22139 | 12.90716
|  | 1915 | 82.20214 | 13.14937
|  | 1910 | 82.18622 | 13.39901
|  | 1905 | 82.15798 | 13.63856
|  | 1900 | 82.06648 | 13.86802
|  | 1895 | 82.02848 | 14.08173
|  | 1890 | 81.92799 | 14.24289
|  | 1885 | 81.82679 | 14.34277
|  | 1880 | 81.74352 | 14.39592
|  | 1875 | 81.65507 | 14.44798
|  | 1870 | 81.54713 | 14.46914
|  | 1865 | 81.45333 | 14.44448
|  | 1860 | 81.41747 | 14.31338
|  | 1855 | 81.41431 | 14.17163
|  | 1850 | 81.40325 | 14.02319
|  | 1845 | 81.36822 | 13.83702
|  | 1840 | 81.37904 | 13.63952
|  | 1835 | 81.41105 | 13.49008
|  | 1830 | 81.45226 | 13.31941
|  | 1825 | 81.49492 | 13.20594
|  | 1820 | 81.56634 | 13.1185
|  | 1815 | 81.6006 | 13.08099
|  | 1810 | 81.63213 | 13.06824
|  | 1805 | 81.68262 | 13.12414
|  | 1800 | 81.70193 | 13.20648
|  | 1795 | 81.70964 | 13.38171
|  | 1790 | 81.69636 | 13.56696
|  | 1785 | 81.64682 | 13.74455
|  | 1780 | 81.57917 | 13.96167
|  | 1775 | 81.53196 | 14.16236
|  | 1770 | 81.43849 | 14.36229
|  | 1765 | 81.36389 | 14.507
|  | 1760 | 81.28495 | 14.62258
|  | 1755 | 81.23059 | 14.72734
|  | 1750 | 81.1643 | 14.79727
|  | 1745 | 81.09365 | 14.79195
|  | 1740 | 81.0576 | 14.74132
|  | 1735 | 81.0246 | 14.65553
|  | 1730 | 80.95622 | 14.57921
|  | 1725 | 80.9301 | 14.48389
|  | 1720 | 80.91592 | 14.37524
|  | 1715 | 80.92011 | 14.25962
|  | 1710 | 80.91858 | 14.19472
|  | 1705 | 80.91873 | 14.1485
|  | 1700 | 80.94419 | 14.09375
|  | 1695 | 80.92026 | 14.11008
|  | 1690 | 80.90169 | 14.17262
|  | 1685 | 80.93394 | 14.23451
|  | 1680 | 80.90541 | 14.34235
|  | 1675 | 80.86831 | 14.48537
|  | 1670 | 80.83286 | 14.61353
|  | 1665 | 80.78579 | 14.76042
|  | 1660 | 80.73224 | 14.85654
|  | 1655 | 80.68599 | 14.98269
|  | 1650 | 80.62234 | 15.08787
|  | 1645 | 80.54135 | 15.13761
|  | 1640 | 80.5004 | 15.16863
|  | 1635 | 80.44702 | 15.18184
|  | 1630 | 80.39992 | 15.16567
|  | 1625 | 80.35919 | 15.12111
|  | 1620 | 80.32592 | 15.0793
|  | 1615 | 80.29673 | 15.03387
|  | 1610 | 80.2673 | 14.96109
|  | 1605 | 80.24175 | 14.96157
|  | 1600 | 80.22989 | 14.95673
|  | 1595 | 80.19902 | 14.97965
|  | 1590 | 80.13838 | 14.989
|  | 1585 | 80.09669 | 15.011
|  | 1580 | 80.06273 | 15.09859
|  | 1575 | 80.02408 | 15.18235
|  | 1570 | 79.96046 | 15.2829
|  | 1565 | 79.90732 | 15.38825
|  | 1560 | 79.88065 | 15.47127
|  | 1555 | 79.84185 | 15.53177
|  | 1550 | 79.80328 | 15.59121
|  | 1545 | 79.74936 | 15.62735
|  | 1540 | 79.68869 | 15.64518
|  | 1535 | 79.63697 | 15.65263
|  | 1530 | 79.60436 | 15.65544
|  | 1525 | 79.56192 | 15.63783
|  | 1520 | 79.48108 | 15.63719
|  | 1515 | 79.43651 | 15.64482
|  | 1510 | 79.39459 | 15.66166
|  | 1505 | 79.33601 | 15.68867
|  | 1500 | 79.2725 | 15.719
|  | 1495 | 79.22731 | 15.76808
|  | 1490 | 79.16827 | 15.84578
|  | 1485 | 79.10493 | 15.9245
|  | 1480 | 79.04091 | 15.98563
|  | 1475 | 78.97242 | 16.0567
|  | 1470 | 78.91123 | 16.12381
|  | 1465 | 78.86461 | 16.15834
|  | 1460 | 78.80303 | 16.16726
|  | 1455 | 78.74121 | 16.19937
|  | 1450 | 78.69062 | 16.23418
|  | 1445 | 78.64626 | 16.24682
|  | 1440 | 78.60142 | 16.26337
|  | 1435 | 78.55362 | 16.29223
|  | 1430 | 78.50221 | 16.33483
|  | 1425 | 78.41879 | 16.40132
|  | 1420 | 78.34112 | 16.46304
|  | 1415 | 78.27053 | 16.50364
|  | 1410 | 78.18575 | 16.56035
|  | 1405 | 78.09693 | 16.63003
|  | 1400 | 78.0049 | 16.68204
|  | 1395 | 77.96541 | 16.72641
|  | 1390 | 77.96437 | 16.76728
|  | 1385 | 77.922 | 16.80089
|  | 1380 | 77.87873 | 16.82881
|  | 1375 | 77.84604 | 16.84744
|  | 1370 | 77.78579 | 16.87465
|  | 1365 | 77.70849 | 16.9108
|  | 1360 | 77.64444 | 16.95282
|  | 1355 | 77.57532 | 17.00821
|  | 1350 | 77.48254 | 17.07895
|  | 1345 | 77.42552 | 17.14985
|  | 1340 | 77.35176 | 17.21074
|  | 1335 | 77.25714 | 17.27864
|  | 1330 | 77.2078 | 17.33552
|  | 1325 | 77.1549 | 17.37683
|  | 1320 | 77.0827 | 17.41806
|  | 1315 | 77.00303 | 17.44543
|  | 1310 | 76.91153 | 17.45421
|  | 1305 | 76.87818 | 17.47885
|  | 1300 | 76.85411 | 17.52076
|  | 1295 | 76.79768 | 17.5748
|  | 1290 | 76.73886 | 17.65072
|  | 1285 | 76.67931 | 17.72338
|  | 1280 | 76.59355 | 17.79884
|  | 1275 | 76.48326 | 17.87459
|  | 1270 | 76.38973 | 17.93395
|  | 1265 | 76.29904 | 18.00272
|  | 1260 | 76.23509 | 18.04737
|  | 1255 | 76.18663 | 18.06675
|  | 1250 | 76.15528 | 18.09439
|  | 1245 | 76.11489 | 18.10235
|  | 1240 | 76.04288 | 18.14498
|  | 1235 | 75.96398 | 18.21217
|  | 1230 | 75.8913 | 18.29165
|  | 1225 | 75.82756 | 18.37725
|  | 1220 | 75.75282 | 18.45559
|  | 1215 | 75.67256 | 18.53786
|  | 1210 | 75.61443 | 18.62025
|  | 1205 | 75.56969 | 18.67431
|  | 1200 | 75.50784 | 18.69948
|  | 1195 | 75.43174 | 18.72664
|  | 1190 | 75.34407 | 18.77597
|  | 1185 | 75.29873 | 18.83136
|  | 1180 | 75.25133 | 18.89449
|  | 1175 | 75.18872 | 18.96241
|  | 1170 | 75.13517 | 19.02783
|  | 1165 | 75.07231 | 19.10588
|  | 1160 | 75.00226 | 19.18864
|  | 1155 | 74.91995 | 19.27524
|  | 1150 | 74.84988 | 19.34553
|  | 1145 | 74.79108 | 19.40146
|  | 1140 | 74.72993 | 19.44562
|  | 1135 | 74.66531 | 19.47902
|  | 1130 | 74.58181 | 19.53821
|  | 1125 | 74.50381 | 19.62104
|  | 1120 | 74.44539 | 19.69824
|  | 1115 | 74.35699 | 19.77295
|  | 1110 | 74.29493 | 19.83808
|  | 1105 | 74.22929 | 19.91978
|  | 1100 | 74.15039 | 19.99719
|  | 1095 | 74.08715 | 20.04877
|  | 1090 | 74.02423 | 20.10227
|  | 1085 | 73.97268 | 20.17491
|  | 1080 | 73.89702 | 20.26565
|  | 1075 | 73.82728 | 20.36058
|  | 1070 | 73.7481 | 20.45414
|  | 1065 | 73.67177 | 20.53296
|  | 1060 | 73.59495 | 20.60011
|  | 1055 | 73.54463 | 20.66514
|  | 1050 | 73.51354 | 20.72923
|  | 1045 | 73.43231 | 20.79893
|  | 1040 | 73.33726 | 20.88048
|  | 1035 | 73.24999 | 20.96234
|  | 1030 | 73.16891 | 21.02923
|  | 1025 | 73.10747 | 21.10729
|  | 1020 | 73.04123 | 21.17975
|  | 1015 | 72.95252 | 21.24218
|  | 1010 | 72.87888 | 21.31703
|  | 1005 | 72.82888 | 21.40706
|  | 1000 | 72.76321 | 21.49117
|  | 995 | 72.68058 | 21.56011
|  | 990 | 72.59143 | 21.63383
|  | 985 | 72.50478 | 21.73342
|  | 980 | 72.43726 | 21.79378
|  | 975 | 72.35037 | 21.83449
|  | 970 | 72.28606 | 21.90332
|  | 965 | 72.19963 | 21.98686
|  | 960 | 72.0875 | 22.0781
|  | 955 | 72.01603 | 22.1537
|  | 950 | 71.92554 | 22.24744
|  | 945 | 71.83033 | 22.32181
|  | 940 | 71.73926 | 22.37965
|  | 935 | 71.66203 | 22.40034
|  | 930 | 71.58418 | 22.47079
|  | 925 | 71.50518 | 22.54419
|  | 920 | 71.40412 | 22.61581
|  | 915 | 71.30409 | 22.75015
|  | 910 | 71.19568 | 22.81004
|  | 905 | 71.10795 | 22.85329
|  | 900 | 71.03667 | 22.86874
|  | 895 | 70.91585 | 22.91035
|  | 890 | 70.81619 | 23.02634
|  | 885 | 70.71404 | 23.2319
|  | 880 | 70.6044 | 23.35279
|  | 875 | 70.49574 | 23.42404
|  | 870 | 70.36274 | 23.46993
|  | 865 | 70.25768 | 23.51862
|  | 860 | 70.14061 | 23.60153
|  | 855 | 70.13611 | 23.702
|  | 850 | 70.0083 | 23.81044
|  | 845 | 69.95741 | 23.88705
|  | 840 | 69.83992 | 23.93543
|  | 835 | 69.79099 | 24.04181
|  | 830 | 69.71319 | 24.14583
|  | 825 | 69.65611 | 24.28867
|  | 820 | 69.53663 | 24.41735
|  | 815 | 69.44754 | 24.50332
|  | 810 | 69.4043 | 24.61863
|  | 805 | 69.32909 | 24.78003
|  | 800 | 69.27123 | 24.91265
|  | 795 | 69.20992 | 25.02955
|  | 790 | 69.12133 | 25.13648
|  | 785 | 69.0201 | 25.28151
|  | 780 | 68.94078 | 25.44373
|  | 775 | 68.87027 | 25.58743
|  | 770 | 68.81868 | 25.70071
|  | 765 | 68.6842 | 25.82092
|  | 760 | 68.61834 | 25.95961
|  | 755 | 68.55544 | 26.10221
|  | 750 | 68.47494 | 26.25787
|  | 745 | 68.38858 | 26.37448
|  | 740 | 68.31784 | 26.50422
|  | 735 | 68.27197 | 26.63101
|  | 730 | 68.15187 | 26.77475
|  | 725 | 68.06298 | 26.90658
|  | 720 | 67.99454 | 27.00946
|  | 715 | 67.90405 | 27.14273
|  | 710 | 67.81621 | 27.30668
|  | 705 | 67.76364 | 27.41873
|  | 700 | 67.70843 | 27.52673
|  | 695 | 67.62006 | 27.6716
|  | 690 | 67.51174 | 27.80218
|  | 685 | 67.44902 | 27.93444
|  | 680 | 67.37613 | 28.02898
|  | 675 | 67.30838 | 28.16672
|  | 670 | 67.20145 | 28.31453
|  | 665 | 67.13759 | 28.4142
|  | 660 | 67.09038 | 28.53937
|  | 655 | 66.99106 | 28.6732
|  | 650 | 66.89098 | 28.79914
|  | 645 | 66.80336 | 28.90049
|  | 640 | 66.74707 | 29.01921
|  | 635 | 66.6726 | 29.14036
|  | 630 | 66.62342 | 29.27067
|  | 625 | 66.56076 | 29.36168
|  | 620 | 66.50538 | 29.4895
|  | 615 | 66.42253 | 29.60342
|  | 610 | 66.34531 | 29.66633
|  | 605 | 66.27456 | 29.78433
|  | 600 | 66.24622 | 29.89259
|  | 595 | 66.19749 | 29.97212
|  | 590 | 66.11297 | 30.11542
|  | 585 | 66.0772 | 30.14433
|  | 580 | 66.06462 | 30.27512
|  | 575 | 65.98906 | 30.35204
|  | 570 | 65.9065 | 30.41106
|  | 565 | 65.90365 | 30.5094
|  | 560 | 65.85426 | 30.55071
|  | 555 | 66.02121 | 30.63256
|  | 550 | 66.05875 | 30.69375
|  | 545 | 66.00869 | 30.74973
|  | 540 | 66.01008 | 30.79628
|  | 535 | 65.99037 | 30.83409
|  | 530 | 65.98066 | 30.88165
|  | 525 | 65.964 | 30.88455
|  | 520 | 65.91866 | 30.89973
|  | 515 | 65.91458 | 30.91923
|  | 510 | 65.9034 | 30.88631
|  | 505 | 65.98324 | 30.84963
|  | 500 | 66.01117 | 30.81178
|  | 495 | 66.06139 | 30.74776
|  | 490 | 66.15396 | 30.70747
|  | 485 | 66.29765 | 30.63043
|  | 480 | 66.42477 | 30.55527
|  | 475 | 66.51994 | 30.46436
|  | 470 | 66.6583 | 30.35091
|  | 465 | 66.8358 | 30.18275
|  | 460 | 66.9813 | 29.96813
|  | 455 | 67.15615 | 29.74126
|  | 450 | 67.38644 | 29.50275
|  | 445 | 67.67455 | 29.22366
|  | 440 | 67.92148 | 28.94441
|  | 435 | 68.29951 | 28.57653
|  | 430 | 68.69823 | 28.21637
|  | 425 | 69.12507 | 27.77702
|  | 420 | 69.61019 | 27.29379
|  | 415 | 70.15085 | 26.76295
|  | 410 | 70.81007 | 26.17551
|  | 405 | 71.50618 | 25.47884
|  | 400 | 72.21426 | 24.68473