## SAF1550S2 Power Spec
|  | Wavelength (nm) | Reflectance (%)
|  | 400 | 0.03735
|  | 401 | 0.04475
|  | 402 | 0.05315
|  | 403 | 0.06215
Product Raw Data |  | 404 | 0.0717
|  | 405 | 0.08155
|  | 406 | 0.09165
Item # | AR Coating -C4 | 407 | 0.10175
DISCLAIMER: The data presented here are typical. Slight variations in performance data will occur from lot to lot. Please contact Technical Support with any questions regarding the use or reliability of this data. |  | 408 | 0.11175
|  | 409 | 0.1215
|  | 410 | 0.131
|  | 411 | 0.13965
|  | 412 | 0.14785
|  | 413 | 0.1555
This data may be used in publications. However, please cite Thorlabs as the source. |  | 414 | 0.16265
|  | 415 | 0.1692
|  | 416 | 0.1752
|  | 417 | 0.18055
Additional Information: |  | 418 | 0.18525
|  | 419 | 0.18935
|  | 420 | 0.1928
|  | 421 | 0.19565
|  | 422 | 0.19785
|  | 423 | 0.1994
|  | 424 | 0.20045
|  | 425 | 0.20095
|  | 426 | 0.20085
|  | 427 | 0.2003
|  | 428 | 0.1993
|  | 429 | 0.1978
|  | 430 | 0.19595
|  | 431 | 0.1936
|  | 432 | 0.1909
|  | 433 | 0.188
|  | 434 | 0.1848
|  | 435 | 0.18145
|  | 436 | 0.17795
|  | 437 | 0.1743
|  | 438 | 0.17045
|  | 439 | 0.16665
|  | 440 | 0.16275
|  | 441 | 0.1588
|  | 442 | 0.1549
|  | 443 | 0.1511
|  | 444 | 0.1473
|  | 445 | 0.14365
|  | 446 | 0.14005
|  | 447 | 0.13665
|  | 448 | 0.13335
|  | 449 | 0.1302
|  | 450 | 0.1273
|  | 451 | 0.12465
|  | 452 | 0.12225
|  | 453 | 0.12005
|  | 454 | 0.1181
|  | 455 | 0.1164
|  | 456 | 0.11495
|  | 457 | 0.11375
|  | 458 | 0.1128
|  | 459 | 0.11205
|  | 460 | 0.11165
|  | 461 | 0.1115
|  | 462 | 0.11155
|  | 463 | 0.1119
|  | 464 | 0.11245
|  | 465 | 0.11325
|  | 466 | 0.11435
|  | 467 | 0.1156
|  | 468 | 0.11705
|  | 469 | 0.1187
|  | 470 | 0.1206
|  | 471 | 0.1227
|  | 472 | 0.1249
|  | 473 | 0.1273
|  | 474 | 0.12985
|  | 475 | 0.1325
|  | 476 | 0.13525
|  | 477 | 0.1381
|  | 478 | 0.14105
|  | 479 | 0.14405
|  | 480 | 0.14715
|  | 481 | 0.15025
|  | 482 | 0.15335
|  | 483 | 0.1565
|  | 484 | 0.15965
|  | 485 | 0.16275
|  | 486 | 0.16585
|  | 487 | 0.16885
|  | 488 | 0.17185
|  | 489 | 0.17475
|  | 490 | 0.1776
|  | 491 | 0.18025
|  | 492 | 0.18285
|  | 493 | 0.18525
|  | 494 | 0.1876
|  | 495 | 0.18975
|  | 496 | 0.1917
|  | 497 | 0.19355
|  | 498 | 0.19525
|  | 499 | 0.1967
|  | 500 | 0.19805
|  | 501 | 0.19935
|  | 502 | 0.20045
|  | 503 | 0.20145
|  | 504 | 0.2023
|  | 505 | 0.20295
|  | 506 | 0.20345
|  | 507 | 0.20375
|  | 508 | 0.20385
|  | 509 | 0.20385
|  | 510 | 0.20365
|  | 511 | 0.2031
|  | 512 | 0.2024
|  | 513 | 0.2015
|  | 514 | 0.2004
|  | 515 | 0.19915
|  | 516 | 0.19765
|  | 517 | 0.196
|  | 518 | 0.1941
|  | 519 | 0.1921
|  | 520 | 0.18985
|  | 521 | 0.18745
|  | 522 | 0.1849
|  | 523 | 0.18215
|  | 524 | 0.1792
|  | 525 | 0.17615
|  | 526 | 0.1729
|  | 527 | 0.16955
|  | 528 | 0.166
|  | 529 | 0.16235
|  | 530 | 0.1586
|  | 531 | 0.1546
|  | 532 | 0.15055
|  | 533 | 0.1464
|  | 534 | 0.14215
|  | 535 | 0.1378
|  | 536 | 0.1334
|  | 537 | 0.129
|  | 538 | 0.12445
|  | 539 | 0.11995
|  | 540 | 0.1154
|  | 541 | 0.11085
|  | 542 | 0.1063
|  | 543 | 0.10175
|  | 544 | 0.09725
|  | 545 | 0.0928
|  | 546 | 0.08835
|  | 547 | 0.084
|  | 548 | 0.07975
|  | 549 | 0.0756
|  | 550 | 0.07155
|  | 551 | 0.0678
|  | 552 | 0.0642
|  | 553 | 0.0607
|  | 554 | 0.05735
|  | 555 | 0.0542
|  | 556 | 0.05115
|  | 557 | 0.0483
|  | 558 | 0.0457
|  | 559 | 0.0433
|  | 560 | 0.0411
|  | 561 | 0.03915
|  | 562 | 0.03745
|  | 563 | 0.03605
|  | 564 | 0.03485
|  | 565 | 0.03405
|  | 566 | 0.03345
|  | 567 | 0.0332
|  | 568 | 0.0333
|  | 569 | 0.03375
|  | 570 | 0.03455
|  | 571 | 0.0357
|  | 572 | 0.0373
|  | 573 | 0.03925
|  | 574 | 0.04155
|  | 575 | 0.04435
|  | 576 | 0.04755
|  | 577 | 0.0512
|  | 578 | 0.05535
|  | 579 | 0.0599
|  | 580 | 0.065
|  | 581 | 0.0705
|  | 582 | 0.07655
|  | 583 | 0.08315
|  | 584 | 0.0902
|  | 585 | 0.0978
|  | 586 | 0.106
|  | 587 | 0.11465
|  | 588 | 0.12395
|  | 589 | 0.1338
|  | 590 | 0.1442
|  | 591 | 0.15525
|  | 592 | 0.1668
|  | 593 | 0.17905
|  | 594 | 0.19195
|  | 595 | 0.2054
|  | 596 | 0.21945
|  | 597 | 0.2342
|  | 598 | 0.24955
|  | 599 | 0.26555
|  | 600 | 0.2822
|  | 601 | 0.2991
|  | 602 | 0.31665
|  | 603 | 0.3348
|  | 604 | 0.3536
|  | 605 | 0.37305
|  | 606 | 0.3932
|  | 607 | 0.41395
|  | 608 | 0.43535
|  | 609 | 0.4575
|  | 610 | 0.4802
|  | 611 | 0.5037
|  | 612 | 0.52785
|  | 613 | 0.55275
|  | 614 | 0.57825
|  | 615 | 0.6044
|  | 616 | 0.6313
|  | 617 | 0.65885
|  | 618 | 0.68705
|  | 619 | 0.71595
|  | 620 | 0.74555
|  | 621 | 0.77585
|  | 622 | 0.8068
|  | 623 | 0.83845
|  | 624 | 0.87075
|  | 625 | 0.90375
|  | 626 | 0.93745
|  | 627 | 0.9718
|  | 628 | 1.0068
|  | 629 | 1.04255
|  | 630 | 1.0789
|  | 631 | 1.116
|  | 632 | 1.1538
|  | 633 | 1.19225
|  | 634 | 1.23135
|  | 635 | 1.2711
|  | 636 | 1.31155
|  | 637 | 1.3526
|  | 638 | 1.3943
|  | 639 | 1.43665
|  | 640 | 1.47965
|  | 641 | 1.52325
|  | 642 | 1.5675
|  | 643 | 1.61235
|  | 644 | 1.65785
|  | 645 | 1.70395
|  | 646 | 1.7506
|  | 647 | 1.79795
|  | 648 | 1.84585
|  | 649 | 1.8943
|  | 650 | 1.94335
|  | 651 | 1.99305
|  | 652 | 2.0433
|  | 653 | 2.09415
|  | 654 | 2.1455
|  | 655 | 2.19745
|  | 656 | 2.2499
|  | 657 | 2.3029
|  | 658 | 2.35645
|  | 659 | 2.41045
|  | 660 | 2.465
|  | 661 | 2.52005
|  | 662 | 2.5756
|  | 663 | 2.6316
|  | 664 | 2.68815
|  | 665 | 2.7451
|  | 666 | 2.8025
|  | 667 | 2.8604
|  | 668 | 2.91875
|  | 669 | 2.9775
|  | 670 | 3.0367
|  | 671 | 3.09635
|  | 672 | 3.15645
|  | 673 | 3.21695
|  | 674 | 3.27785
|  | 675 | 3.3391
|  | 676 | 3.40075
|  | 677 | 3.46275
|  | 678 | 3.5251
|  | 679 | 3.5878
|  | 680 | 3.65085
|  | 681 | 3.7142
|  | 682 | 3.7779
|  | 683 | 3.8419
|  | 684 | 3.9062
|  | 685 | 3.9708
|  | 686 | 4.0357
|  | 687 | 4.10085
|  | 688 | 4.1663
|  | 689 | 4.23195
|  | 690 | 4.2979
|  | 691 | 4.3641
|  | 692 | 4.4305
|  | 693 | 4.4972
|  | 694 | 4.5641
|  | 695 | 4.6312
|  | 696 | 4.6985
|  | 697 | 4.766
|  | 698 | 4.8336
|  | 699 | 4.9014
|  | 700 | 4.9694
|  | 701 | 5.0371
|  | 702 | 5.105
|  | 703 | 5.173
|  | 704 | 5.2411
|  | 705 | 5.3094
|  | 706 | 5.37775
|  | 707 | 5.44625
|  | 708 | 5.51485
|  | 709 | 5.5835
|  | 710 | 5.65225
|  | 711 | 5.72115
|  | 712 | 5.79015
|  | 713 | 5.85915
|  | 714 | 5.92825
|  | 715 | 5.99735
|  | 716 | 6.0665
|  | 717 | 6.13565
|  | 718 | 6.2049
|  | 719 | 6.2741
|  | 720 | 6.3433
|  | 721 | 6.4125
|  | 722 | 6.48175
|  | 723 | 6.55095
|  | 724 | 6.6201
|  | 725 | 6.68925
|  | 726 | 6.75835
|  | 727 | 6.8274
|  | 728 | 6.8964
|  | 729 | 6.96535
|  | 730 | 7.0342
|  | 731 | 7.1031
|  | 732 | 7.17185
|  | 733 | 7.24055
|  | 734 | 7.30915
|  | 735 | 7.37765
|  | 736 | 7.4461
|  | 737 | 7.5144
|  | 738 | 7.58255
|  | 739 | 7.65065
|  | 740 | 7.71855
|  | 741 | 7.78635
|  | 742 | 7.854
|  | 743 | 7.9215
|  | 744 | 7.9889
|  | 745 | 8.0561
|  | 746 | 8.1231
|  | 747 | 8.19
|  | 748 | 8.2567
|  | 749 | 8.3232
|  | 750 | 8.38955
|  | 751 | 8.45575
|  | 752 | 8.52175
|  | 753 | 8.5876
|  | 754 | 8.6532
|  | 755 | 8.71855
|  | 756 | 8.78375
|  | 757 | 8.84875
|  | 758 | 8.9135
|  | 759 | 8.978
|  | 760 | 9.0423
|  | 761 | 9.10635
|  | 762 | 9.1702
|  | 763 | 9.23375
|  | 764 | 9.2971
|  | 765 | 9.36015
|  | 766 | 9.42305
|  | 767 | 9.4856
|  | 768 | 9.5479
|  | 769 | 9.60995
|  | 770 | 9.6717
|  | 771 | 9.7333
|  | 772 | 9.79455
|  | 773 | 9.8555
|  | 774 | 9.91625
|  | 775 | 9.97665
|  | 776 | 10.0368
|  | 777 | 10.09665
|  | 778 | 10.1562
|  | 779 | 10.21545
|  | 780 | 10.2744
|  | 781 | 10.33305
|  | 782 | 10.3914
|  | 783 | 10.4494
|  | 784 | 10.50715
|  | 785 | 10.5646
|  | 786 | 10.62165
|  | 787 | 10.67845
|  | 788 | 10.7349
|  | 789 | 10.791
|  | 790 | 10.84685
|  | 791 | 10.9024
|  | 792 | 10.95755
|  | 793 | 11.0124
|  | 794 | 11.06695
|  | 795 | 11.1211
|  | 796 | 11.175
|  | 797 | 11.22855
|  | 798 | 11.2817
|  | 799 | 11.3345
|  | 800 | 11.387
|  | 801 | 11.4377
|  | 802 | 11.4881
|  | 803 | 11.5381
|  | 804 | 11.5878
|  | 805 | 11.6372
|  | 806 | 11.6862
|  | 807 | 11.73495
|  | 808 | 11.78335
|  | 809 | 11.83135
|  | 810 | 11.87905
|  | 811 | 11.92645
|  | 812 | 11.97355
|  | 813 | 12.02025
|  | 814 | 12.06665
|  | 815 | 12.1127
|  | 816 | 12.1584
|  | 817 | 12.20375
|  | 818 | 12.2488
|  | 819 | 12.29345
|  | 820 | 12.3378
|  | 821 | 12.38175
|  | 822 | 12.4254
|  | 823 | 12.46875
|  | 824 | 12.5117
|  | 825 | 12.5543
|  | 826 | 12.59655
|  | 827 | 12.63845
|  | 828 | 12.68005
|  | 829 | 12.7213
|  | 830 | 12.76215
|  | 831 | 12.8027
|  | 832 | 12.8429
|  | 833 | 12.88275
|  | 834 | 12.92225
|  | 835 | 12.96145
|  | 836 | 13.00025
|  | 837 | 13.03875
|  | 838 | 13.07685
|  | 839 | 13.11465
|  | 840 | 13.15205
|  | 841 | 13.18915
|  | 842 | 13.22585
|  | 843 | 13.26225
|  | 844 | 13.2983
|  | 845 | 13.33395
|  | 846 | 13.3693
|  | 847 | 13.4043
|  | 848 | 13.43895
|  | 849 | 13.47325
|  | 850 | 13.5072
|  | 851 | 13.54085
|  | 852 | 13.5741
|  | 853 | 13.60705
|  | 854 | 13.63965
|  | 855 | 13.6719
|  | 856 | 13.70385
|  | 857 | 13.7354
|  | 858 | 13.76665
|  | 859 | 13.79755
|  | 860 | 13.82805
|  | 861 | 13.8583
|  | 862 | 13.88815
|  | 863 | 13.9177
|  | 864 | 13.9469
|  | 865 | 13.97575
|  | 866 | 14.00425
|  | 867 | 14.03245
|  | 868 | 14.06025
|  | 869 | 14.0878
|  | 870 | 14.115
|  | 871 | 14.1418
|  | 872 | 14.16835
|  | 873 | 14.19455
|  | 874 | 14.22045
|  | 875 | 14.24595
|  | 876 | 14.27115
|  | 877 | 14.296
|  | 878 | 14.32055
|  | 879 | 14.3448
|  | 880 | 14.36865
|  | 881 | 14.39225
|  | 882 | 14.4155
|  | 883 | 14.43845
|  | 884 | 14.46105
|  | 885 | 14.4833
|  | 886 | 14.50525
|  | 887 | 14.5269
|  | 888 | 14.5482
|  | 889 | 14.56925
|  | 890 | 14.5899
|  | 891 | 14.6103
|  | 892 | 14.63035
|  | 893 | 14.6501
|  | 894 | 14.66955
|  | 895 | 14.68865
|  | 896 | 14.7075
|  | 897 | 14.72605
|  | 898 | 14.7442
|  | 899 | 14.7621
|  | 900 | 14.7797
|  | 901 | 14.79725
|  | 902 | 14.8145
|  | 903 | 14.8315
|  | 904 | 14.8481
|  | 905 | 14.86445
|  | 906 | 14.88055
|  | 907 | 14.8963
|  | 908 | 14.91175
|  | 909 | 14.9269
|  | 910 | 14.9418
|  | 911 | 14.9564
|  | 912 | 14.9707
|  | 913 | 14.9847
|  | 914 | 14.99845
|  | 915 | 15.01195
|  | 916 | 15.02505
|  | 917 | 15.03795
|  | 918 | 15.05055
|  | 919 | 15.06285
|  | 920 | 15.0749
|  | 921 | 15.08665
|  | 922 | 15.0981
|  | 923 | 15.1093
|  | 924 | 15.1202
|  | 925 | 15.13085
|  | 926 | 15.1412
|  | 927 | 15.15125
|  | 928 | 15.1611
|  | 929 | 15.17065
|  | 930 | 15.1799
|  | 931 | 15.18895
|  | 932 | 15.1977
|  | 933 | 15.2062
|  | 934 | 15.2144
|  | 935 | 15.2224
|  | 936 | 15.23005
|  | 937 | 15.23745
|  | 938 | 15.2447
|  | 939 | 15.25155
|  | 940 | 15.25825
|  | 941 | 15.2646
|  | 942 | 15.2708
|  | 943 | 15.2767
|  | 944 | 15.28235
|  | 945 | 15.2877
|  | 946 | 15.29285
|  | 947 | 15.29775
|  | 948 | 15.30235
|  | 949 | 15.30675
|  | 950 | 15.31095
|  | 951 | 15.3148
|  | 952 | 15.31855
|  | 953 | 15.32195
|  | 954 | 15.3251
|  | 955 | 15.3281
|  | 956 | 15.3308
|  | 957 | 15.33325
|  | 958 | 15.33555
|  | 959 | 15.3375
|  | 960 | 15.3393
|  | 961 | 15.34085
|  | 962 | 15.34215
|  | 963 | 15.34325
|  | 964 | 15.3441
|  | 965 | 15.3447
|  | 966 | 15.3451
|  | 967 | 15.34525
|  | 968 | 15.3452
|  | 969 | 15.34495
|  | 970 | 15.34445
|  | 971 | 15.34375
|  | 972 | 15.34285
|  | 973 | 15.3417
|  | 974 | 15.3403
|  | 975 | 15.33875
|  | 976 | 15.337
|  | 977 | 15.335
|  | 978 | 15.3328
|  | 979 | 15.3304
|  | 980 | 15.32775
|  | 981 | 15.3249
|  | 982 | 15.3219
|  | 983 | 15.31865
|  | 984 | 15.31515
|  | 985 | 15.3115
|  | 986 | 15.3077
|  | 987 | 15.3036
|  | 988 | 15.29935
|  | 989 | 15.2949
|  | 990 | 15.29025
|  | 991 | 15.2854
|  | 992 | 15.2804
|  | 993 | 15.27515
|  | 994 | 15.26975
|  | 995 | 15.2641
|  | 996 | 15.25835
|  | 997 | 15.25235
|  | 998 | 15.2462
|  | 999 | 15.2398
|  | 1000 | 15.23325
|  | 1001 | 15.22675
|  | 1002 | 15.22005
|  | 1003 | 15.21315
|  | 1004 | 15.2061
|  | 1005 | 15.19885
|  | 1006 | 15.19145
|  | 1007 | 15.18385
|  | 1008 | 15.17605
|  | 1009 | 15.1681
|  | 1010 | 15.16
|  | 1011 | 15.1517
|  | 1012 | 15.1433
|  | 1013 | 15.13465
|  | 1014 | 15.12585
|  | 1015 | 15.1169
|  | 1016 | 15.10775
|  | 1017 | 15.09845
|  | 1018 | 15.089
|  | 1019 | 15.07935
|  | 1020 | 15.0696
|  | 1021 | 15.05965
|  | 1022 | 15.0495
|  | 1023 | 15.0393
|  | 1024 | 15.02885
|  | 1025 | 15.01825
|  | 1026 | 15.0075
|  | 1027 | 14.99665
|  | 1028 | 14.9856
|  | 1029 | 14.9744
|  | 1030 | 14.96305
|  | 1031 | 14.95155
|  | 1032 | 14.9399
|  | 1033 | 14.9281
|  | 1034 | 14.9162
|  | 1035 | 14.9041
|  | 1036 | 14.89185
|  | 1037 | 14.87945
|  | 1038 | 14.867
|  | 1039 | 14.8543
|  | 1040 | 14.8415
|  | 1041 | 14.82855
|  | 1042 | 14.81545
|  | 1043 | 14.8022
|  | 1044 | 14.7889
|  | 1045 | 14.7754
|  | 1046 | 14.76175
|  | 1047 | 14.748
|  | 1048 | 14.7341
|  | 1049 | 14.72005
|  | 1050 | 14.70595
|  | 1051 | 14.69165
|  | 1052 | 14.67725
|  | 1053 | 14.6627
|  | 1054 | 14.648
|  | 1055 | 14.63325
|  | 1056 | 14.6183
|  | 1057 | 14.60325
|  | 1058 | 14.58805
|  | 1059 | 14.5728
|  | 1060 | 14.5574
|  | 1061 | 14.54185
|  | 1062 | 14.52625
|  | 1063 | 14.51045
|  | 1064 | 14.49455
|  | 1065 | 14.47855
|  | 1066 | 14.4624
|  | 1067 | 14.4462
|  | 1068 | 14.42985
|  | 1069 | 14.4134
|  | 1070 | 14.3968
|  | 1071 | 14.3801
|  | 1072 | 14.36335
|  | 1073 | 14.34645
|  | 1074 | 14.32945
|  | 1075 | 14.31235
|  | 1076 | 14.29515
|  | 1077 | 14.2778
|  | 1078 | 14.26035
|  | 1079 | 14.24285
|  | 1080 | 14.2252
|  | 1081 | 14.2075
|  | 1082 | 14.18965
|  | 1083 | 14.1717
|  | 1084 | 14.1537
|  | 1085 | 14.13555
|  | 1086 | 14.1173
|  | 1087 | 14.099
|  | 1088 | 14.08055
|  | 1089 | 14.062
|  | 1090 | 14.0434
|  | 1091 | 14.0247
|  | 1092 | 14.00595
|  | 1093 | 13.98705
|  | 1094 | 13.96805
|  | 1095 | 13.949
|  | 1096 | 13.92985
|  | 1097 | 13.9106
|  | 1098 | 13.89125
|  | 1099 | 13.87185
|  | 1100 | 13.85235
|  | 1101 | 13.83295
|  | 1102 | 13.8134
|  | 1103 | 13.7938
|  | 1104 | 13.7741
|  | 1105 | 13.75435
|  | 1106 | 13.7345
|  | 1107 | 13.71455
|  | 1108 | 13.69455
|  | 1109 | 13.67445
|  | 1110 | 13.65425
|  | 1111 | 13.63405
|  | 1112 | 13.61375
|  | 1113 | 13.59335
|  | 1114 | 13.5729
|  | 1115 | 13.55235
|  | 1116 | 13.53175
|  | 1117 | 13.5111
|  | 1118 | 13.4903
|  | 1119 | 13.4695
|  | 1120 | 13.4486
|  | 1121 | 13.42765
|  | 1122 | 13.4066
|  | 1123 | 13.3855
|  | 1124 | 13.36435
|  | 1125 | 13.3431
|  | 1126 | 13.32185
|  | 1127 | 13.30045
|  | 1128 | 13.27905
|  | 1129 | 13.25755
|  | 1130 | 13.236
|  | 1131 | 13.2144
|  | 1132 | 13.1927
|  | 1133 | 13.171
|  | 1134 | 13.1492
|  | 1135 | 13.12735
|  | 1136 | 13.10545
|  | 1137 | 13.0835
|  | 1138 | 13.06145
|  | 1139 | 13.03935
|  | 1140 | 13.01725
|  | 1141 | 12.99505
|  | 1142 | 12.9728
|  | 1143 | 12.9505
|  | 1144 | 12.9282
|  | 1145 | 12.90575
|  | 1146 | 12.88335
|  | 1147 | 12.8608
|  | 1148 | 12.8383
|  | 1149 | 12.81565
|  | 1150 | 12.793
|  | 1151 | 12.7703
|  | 1152 | 12.74755
|  | 1153 | 12.7248
|  | 1154 | 12.702
|  | 1155 | 12.67905
|  | 1156 | 12.65615
|  | 1157 | 12.6332
|  | 1158 | 12.6102
|  | 1159 | 12.5871
|  | 1160 | 12.564
|  | 1161 | 12.5409
|  | 1162 | 12.5177
|  | 1163 | 12.4945
|  | 1164 | 12.47125
|  | 1165 | 12.44795
|  | 1166 | 12.4246
|  | 1167 | 12.40125
|  | 1168 | 12.3778
|  | 1169 | 12.3544
|  | 1170 | 12.3309
|  | 1171 | 12.3074
|  | 1172 | 12.2838
|  | 1173 | 12.26025
|  | 1174 | 12.23665
|  | 1175 | 12.213
|  | 1176 | 12.1893
|  | 1177 | 12.1656
|  | 1178 | 12.14185
|  | 1179 | 12.11805
|  | 1180 | 12.09425
|  | 1181 | 12.07045
|  | 1182 | 12.04655
|  | 1183 | 12.0227
|  | 1184 | 11.9988
|  | 1185 | 11.9748
|  | 1186 | 11.95085
|  | 1187 | 11.92685
|  | 1188 | 11.9028
|  | 1189 | 11.87875
|  | 1190 | 11.8547
|  | 1191 | 11.8306
|  | 1192 | 11.8065
|  | 1193 | 11.78235
|  | 1194 | 11.7582
|  | 1195 | 11.73395
|  | 1196 | 11.70975
|  | 1197 | 11.6855
|  | 1198 | 11.6613
|  | 1199 | 11.63705
|  | 1200 | 11.61275
|  | 1201 | 11.5886
|  | 1202 | 11.56455
|  | 1203 | 11.5404
|  | 1204 | 11.5163
|  | 1205 | 11.49215
|  | 1206 | 11.46795
|  | 1207 | 11.4438
|  | 1208 | 11.4196
|  | 1209 | 11.3954
|  | 1210 | 11.3711
|  | 1211 | 11.3469
|  | 1212 | 11.3226
|  | 1213 | 11.2984
|  | 1214 | 11.2741
|  | 1215 | 11.24975
|  | 1216 | 11.22545
|  | 1217 | 11.20115
|  | 1218 | 11.1768
|  | 1219 | 11.15245
|  | 1220 | 11.12815
|  | 1221 | 11.1038
|  | 1222 | 11.0794
|  | 1223 | 11.055
|  | 1224 | 11.03065
|  | 1225 | 11.0062
|  | 1226 | 10.98185
|  | 1227 | 10.9574
|  | 1228 | 10.933
|  | 1229 | 10.9086
|  | 1230 | 10.8842
|  | 1231 | 10.85975
|  | 1232 | 10.8353
|  | 1233 | 10.81085
|  | 1234 | 10.7864
|  | 1235 | 10.762
|  | 1236 | 10.7375
|  | 1237 | 10.7131
|  | 1238 | 10.6886
|  | 1239 | 10.66415
|  | 1240 | 10.6397
|  | 1241 | 10.61525
|  | 1242 | 10.5908
|  | 1243 | 10.5663
|  | 1244 | 10.5419
|  | 1245 | 10.51745
|  | 1246 | 10.49295
|  | 1247 | 10.4685
|  | 1248 | 10.4441
|  | 1249 | 10.41965
|  | 1250 | 10.3952
|  | 1251 | 10.3707
|  | 1252 | 10.34625
|  | 1253 | 10.3219
|  | 1254 | 10.29745
|  | 1255 | 10.273
|  | 1256 | 10.24855
|  | 1257 | 10.2242
|  | 1258 | 10.19975
|  | 1259 | 10.1754
|  | 1260 | 10.15095
|  | 1261 | 10.12655
|  | 1262 | 10.1022
|  | 1263 | 10.07785
|  | 1264 | 10.05345
|  | 1265 | 10.0291
|  | 1266 | 10.00475
|  | 1267 | 9.9804
|  | 1268 | 9.95605
|  | 1269 | 9.93175
|  | 1270 | 9.9074
|  | 1271 | 9.8831
|  | 1272 | 9.85885
|  | 1273 | 9.8346
|  | 1274 | 9.8103
|  | 1275 | 9.78605
|  | 1276 | 9.7618
|  | 1277 | 9.73755
|  | 1278 | 9.71335
|  | 1279 | 9.68915
|  | 1280 | 9.66495
|  | 1281 | 9.6408
|  | 1282 | 9.6166
|  | 1283 | 9.59245
|  | 1284 | 9.56835
|  | 1285 | 9.5442
|  | 1286 | 9.5201
|  | 1287 | 9.496
|  | 1288 | 9.47195
|  | 1289 | 9.44785
|  | 1290 | 9.42385
|  | 1291 | 9.3998
|  | 1292 | 9.37585
|  | 1293 | 9.3518
|  | 1294 | 9.32785
|  | 1295 | 9.3039
|  | 1296 | 9.27995
|  | 1297 | 9.25605
|  | 1298 | 9.23215
|  | 1299 | 9.2083
|  | 1300 | 9.18445
|  | 1301 | 9.16065
|  | 1302 | 9.13685
|  | 1303 | 9.1131
|  | 1304 | 9.08935
|  | 1305 | 9.06565
|  | 1306 | 9.04195
|  | 1307 | 9.0183
|  | 1308 | 8.99465
|  | 1309 | 8.971
|  | 1310 | 8.9474
|  | 1311 | 8.92385
|  | 1312 | 8.90025
|  | 1313 | 8.87675
|  | 1314 | 8.8532
|  | 1315 | 8.8297
|  | 1316 | 8.80625
|  | 1317 | 8.7828
|  | 1318 | 8.7594
|  | 1319 | 8.736
|  | 1320 | 8.7126
|  | 1321 | 8.68925
|  | 1322 | 8.66595
|  | 1323 | 8.64265
|  | 1324 | 8.61935
|  | 1325 | 8.5961
|  | 1326 | 8.5729
|  | 1327 | 8.54965
|  | 1328 | 8.5265
|  | 1329 | 8.50335
|  | 1330 | 8.4802
|  | 1331 | 8.45715
|  | 1332 | 8.43405
|  | 1333 | 8.41105
|  | 1334 | 8.38805
|  | 1335 | 8.36505
|  | 1336 | 8.3421
|  | 1337 | 8.31915
|  | 1338 | 8.29625
|  | 1339 | 8.2734
|  | 1340 | 8.25055
|  | 1341 | 8.22775
|  | 1342 | 8.20495
|  | 1343 | 8.1822
|  | 1344 | 8.1595
|  | 1345 | 8.1368
|  | 1346 | 8.11415
|  | 1347 | 8.09145
|  | 1348 | 8.0689
|  | 1349 | 8.0463
|  | 1350 | 8.02375
|  | 1351 | 8.00125
|  | 1352 | 7.9788
|  | 1353 | 7.9563
|  | 1354 | 7.93385
|  | 1355 | 7.9115
|  | 1356 | 7.8891
|  | 1357 | 7.8668
|  | 1358 | 7.84455
|  | 1359 | 7.82225
|  | 1360 | 7.8
|  | 1361 | 7.77785
|  | 1362 | 7.75565
|  | 1363 | 7.73355
|  | 1364 | 7.7115
|  | 1365 | 7.6894
|  | 1366 | 7.66735
|  | 1367 | 7.64535
|  | 1368 | 7.6234
|  | 1369 | 7.6015
|  | 1370 | 7.57955
|  | 1371 | 7.55775
|  | 1372 | 7.5359
|  | 1373 | 7.5141
|  | 1374 | 7.49235
|  | 1375 | 7.47065
|  | 1376 | 7.44895
|  | 1377 | 7.4273
|  | 1378 | 7.4057
|  | 1379 | 7.38415
|  | 1380 | 7.36255
|  | 1381 | 7.34105
|  | 1382 | 7.3196
|  | 1383 | 7.29815
|  | 1384 | 7.27675
|  | 1385 | 7.25535
|  | 1386 | 7.23405
|  | 1387 | 7.2128
|  | 1388 | 7.1915
|  | 1389 | 7.1703
|  | 1390 | 7.14915
|  | 1391 | 7.128
|  | 1392 | 7.10685
|  | 1393 | 7.08585
|  | 1394 | 7.0648
|  | 1395 | 7.0438
|  | 1396 | 7.0228
|  | 1397 | 7.0019
|  | 1398 | 6.98105
|  | 1399 | 6.9602
|  | 1400 | 6.9394
|  | 1401 | 6.9187
|  | 1402 | 6.89795
|  | 1403 | 6.87735
|  | 1404 | 6.8567
|  | 1405 | 6.8361
|  | 1406 | 6.81555
|  | 1407 | 6.7951
|  | 1408 | 6.7746
|  | 1409 | 6.7542
|  | 1410 | 6.73385
|  | 1411 | 6.7135
|  | 1412 | 6.69315
|  | 1413 | 6.6729
|  | 1414 | 6.6527
|  | 1415 | 6.6325
|  | 1416 | 6.61235
|  | 1417 | 6.5922
|  | 1418 | 6.57215
|  | 1419 | 6.55215
|  | 1420 | 6.53215
|  | 1421 | 6.5122
|  | 1422 | 6.4923
|  | 1423 | 6.47245
|  | 1424 | 6.4526
|  | 1425 | 6.4328
|  | 1426 | 6.41305
|  | 1427 | 6.39335
|  | 1428 | 6.3737
|  | 1429 | 6.3541
|  | 1430 | 6.33445
|  | 1431 | 6.3149
|  | 1432 | 6.29545
|  | 1433 | 6.276
|  | 1434 | 6.25655
|  | 1435 | 6.2372
|  | 1436 | 6.21785
|  | 1437 | 6.19855
|  | 1438 | 6.1793
|  | 1439 | 6.1601
|  | 1440 | 6.1409
|  | 1441 | 6.12175
|  | 1442 | 6.1027
|  | 1443 | 6.08365
|  | 1444 | 6.06465
|  | 1445 | 6.0457
|  | 1446 | 6.02675
|  | 1447 | 6.0079
|  | 1448 | 5.98905
|  | 1449 | 5.97025
|  | 1450 | 5.9515
|  | 1451 | 5.9328
|  | 1452 | 5.91415
|  | 1453 | 5.8955
|  | 1454 | 5.8769
|  | 1455 | 5.8584
|  | 1456 | 5.83985
|  | 1457 | 5.82145
|  | 1458 | 5.803
|  | 1459 | 5.78465
|  | 1460 | 5.76635
|  | 1461 | 5.74805
|  | 1462 | 5.7298
|  | 1463 | 5.7116
|  | 1464 | 5.69345
|  | 1465 | 5.67535
|  | 1466 | 5.65725
|  | 1467 | 5.63925
|  | 1468 | 5.62125
|  | 1469 | 5.60335
|  | 1470 | 5.58545
|  | 1471 | 5.56755
|  | 1472 | 5.54975
|  | 1473 | 5.532
|  | 1474 | 5.5143
|  | 1475 | 5.4966
|  | 1476 | 5.47895
|  | 1477 | 5.46135
|  | 1478 | 5.44385
|  | 1479 | 5.42635
|  | 1480 | 5.40885
|  | 1481 | 5.39145
|  | 1482 | 5.37405
|  | 1483 | 5.3567
|  | 1484 | 5.3394
|  | 1485 | 5.3222
|  | 1486 | 5.305
|  | 1487 | 5.28785
|  | 1488 | 5.27075
|  | 1489 | 5.2537
|  | 1490 | 5.23665
|  | 1491 | 5.21965
|  | 1492 | 5.20275
|  | 1493 | 5.1858
|  | 1494 | 5.169
|  | 1495 | 5.15215
|  | 1496 | 5.1354
|  | 1497 | 5.1187
|  | 1498 | 5.10205
|  | 1499 | 5.0854
|  | 1500 | 5.06885
|  | 1501 | 5.05225
|  | 1502 | 5.03575
|  | 1503 | 5.0193
|  | 1504 | 5.00285
|  | 1505 | 4.9865
|  | 1506 | 4.97015
|  | 1507 | 4.95385
|  | 1508 | 4.9376
|  | 1509 | 4.9214
|  | 1510 | 4.90525
|  | 1511 | 4.88915
|  | 1512 | 4.87305
|  | 1513 | 4.85705
|  | 1514 | 4.84105
|  | 1515 | 4.82515
|  | 1516 | 4.80925
|  | 1517 | 4.7934
|  | 1518 | 4.7776
|  | 1519 | 4.76185
|  | 1520 | 4.74615
|  | 1521 | 4.73045
|  | 1522 | 4.71485
|  | 1523 | 4.69925
|  | 1524 | 4.6837
|  | 1525 | 4.66825
|  | 1526 | 4.65275
|  | 1527 | 4.6374
|  | 1528 | 4.622
|  | 1529 | 4.6067
|  | 1530 | 4.59145
|  | 1531 | 4.57625
|  | 1532 | 4.56105
|  | 1533 | 4.54595
|  | 1534 | 4.53085
|  | 1535 | 4.51575
|  | 1536 | 4.50075
|  | 1537 | 4.48585
|  | 1538 | 4.47095
|  | 1539 | 4.45605
|  | 1540 | 4.44125
|  | 1541 | 4.42645
|  | 1542 | 4.4117
|  | 1543 | 4.397
|  | 1544 | 4.3824
|  | 1545 | 4.36775
|  | 1546 | 4.35325
|  | 1547 | 4.3387
|  | 1548 | 4.3242
|  | 1549 | 4.3098
|  | 1550 | 4.29545
|  | 1551 | 4.2811
|  | 1552 | 4.2668
|  | 1553 | 4.25255
|  | 1554 | 4.23835
|  | 1555 | 4.22415
|  | 1556 | 4.2101
|  | 1557 | 4.196
|  | 1558 | 4.182
|  | 1559 | 4.16795
|  | 1560 | 4.15405
|  | 1561 | 4.14015
|  | 1562 | 4.1263
|  | 1563 | 4.1125
|  | 1564 | 4.09875
|  | 1565 | 4.085
|  | 1566 | 4.07135
|  | 1567 | 4.0577
|  | 1568 | 4.0441
|  | 1569 | 4.0306
|  | 1570 | 4.01705
|  | 1571 | 4.00365
|  | 1572 | 3.9902
|  | 1573 | 3.9768
|  | 1574 | 3.9635
|  | 1575 | 3.9502
|  | 1576 | 3.937
|  | 1577 | 3.9238
|  | 1578 | 3.91065
|  | 1579 | 3.89755
|  | 1580 | 3.88445
|  | 1581 | 3.87145
|  | 1582 | 3.85845
|  | 1583 | 3.8455
|  | 1584 | 3.8326
|  | 1585 | 3.8198
|  | 1586 | 3.807
|  | 1587 | 3.79425
|  | 1588 | 3.7815
|  | 1589 | 3.7688
|  | 1590 | 3.7562
|  | 1591 | 3.74365
|  | 1592 | 3.73105
|  | 1593 | 3.7186
|  | 1594 | 3.7061
|  | 1595 | 3.6937
|  | 1596 | 3.6813
|  | 1597 | 3.66895
|  | 1598 | 3.6567
|  | 1599 | 3.64445
|  | 1600 | 3.6322
|  | 1601 | 3.62005
|  | 1602 | 3.608
|  | 1603 | 3.5959
|  | 1604 | 3.58385
|  | 1605 | 3.5719
|  | 1606 | 3.55995
|  | 1607 | 3.54805
|  | 1608 | 3.5362
|  | 1609 | 3.52435
|  | 1610 | 3.51255
|  | 1611 | 3.50085
|  | 1612 | 3.4891
|  | 1613 | 3.4775
|  | 1614 | 3.46585
|  | 1615 | 3.4543
|  | 1616 | 3.44275
|  | 1617 | 3.4313
|  | 1618 | 3.41985
|  | 1619 | 3.40845
|  | 1620 | 3.3971
|  | 1621 | 3.38575
|  | 1622 | 3.3745
|  | 1623 | 3.36325
|  | 1624 | 3.35205
|  | 1625 | 3.34095
|  | 1626 | 3.3298
|  | 1627 | 3.31875
|  | 1628 | 3.3077
|  | 1629 | 3.2967
|  | 1630 | 3.28575
|  | 1631 | 3.27485
|  | 1632 | 3.264
|  | 1633 | 3.2532
|  | 1634 | 3.2424
|  | 1635 | 3.23165
|  | 1636 | 3.2209
|  | 1637 | 3.2103
|  | 1638 | 3.19965
|  | 1639 | 3.1891
|  | 1640 | 3.17855
|  | 1641 | 3.168
|  | 1642 | 3.15755
|  | 1643 | 3.14715
|  | 1644 | 3.13675
|  | 1645 | 3.12645
|  | 1646 | 3.11615
|  | 1647 | 3.1059
|  | 1648 | 3.09565
|  | 1649 | 3.0855
|  | 1650 | 3.0754
|  | 1651 | 3.06525
|  | 1652 | 3.0552
|  | 1653 | 3.0452
|  | 1654 | 3.0352
|  | 1655 | 3.02525
|  | 1656 | 3.01535
|  | 1657 | 3.0055
|  | 1658 | 2.9957
|  | 1659 | 2.9859
|  | 1660 | 2.9762
|  | 1661 | 2.9665
|  | 1662 | 2.95685
|  | 1663 | 2.94725
|  | 1664 | 2.93765
|  | 1665 | 2.92805
|  | 1666 | 2.91855
|  | 1667 | 2.90915
|  | 1668 | 2.8997
|  | 1669 | 2.8903
|  | 1670 | 2.88095
|  | 1671 | 2.8716
|  | 1672 | 2.8624
|  | 1673 | 2.85315
|  | 1674 | 2.84395
|  | 1675 | 2.8348
|  | 1676 | 2.8257
|  | 1677 | 2.8166
|  | 1678 | 2.80755
|  | 1679 | 2.7986
|  | 1680 | 2.7896
|  | 1681 | 2.78065
|  | 1682 | 2.7718
|  | 1683 | 2.76295
|  | 1684 | 2.75415
|  | 1685 | 2.74535
|  | 1686 | 2.73665
|  | 1687 | 2.72795
|  | 1688 | 2.7193
|  | 1689 | 2.71065
|  | 1690 | 2.7021
|  | 1691 | 2.69355
|  | 1692 | 2.685
|  | 1693 | 2.67655
|  | 1694 | 2.66815
|  | 1695 | 2.6597
|  | 1696 | 2.65135
|  | 1697 | 2.64305
|  | 1698 | 2.63475
|  | 1699 | 2.6265
|  | 1700 | 2.6183
|  | 1701 | 2.61005
|  | 1702 | 2.60185
|  | 1703 | 2.5937
|  | 1704 | 2.58555
|  | 1705 | 2.5775
|  | 1706 | 2.5694
|  | 1707 | 2.5614
|  | 1708 | 2.5534
|  | 1709 | 2.54545
|  | 1710 | 2.53755
|  | 1711 | 2.52965
|  | 1712 | 2.5218
|  | 1713 | 2.514
|  | 1714 | 2.5062
|  | 1715 | 2.49845
|  | 1716 | 2.49075
|  | 1717 | 2.4831
|  | 1718 | 2.47545
|  | 1719 | 2.46785
|  | 1720 | 2.4603
|  | 1721 | 2.45275
|  | 1722 | 2.4452
|  | 1723 | 2.43775
|  | 1724 | 2.43035
|  | 1725 | 2.42295
|  | 1726 | 2.4156
|  | 1727 | 2.40825
|  | 1728 | 2.401
|  | 1729 | 2.39375
|  | 1730 | 2.3865
|  | 1731 | 2.3793
|  | 1732 | 2.37215
|  | 1733 | 2.365
|  | 1734 | 2.3579
|  | 1735 | 2.35085
|  | 1736 | 2.34385
|  | 1737 | 2.3369
|  | 1738 | 2.3299
|  | 1739 | 2.323
|  | 1740 | 2.3161
|  | 1741 | 2.30925
|  | 1742 | 2.30245
|  | 1743 | 2.29565
|  | 1744 | 2.2889
|  | 1745 | 2.2822
|  | 1746 | 2.2755
|  | 1747 | 2.2688
|  | 1748 | 2.2622
|  | 1749 | 2.2556
|  | 1750 | 2.24905
|  | 1751 | 2.2425
|  | 1752 | 2.23605
|  | 1753 | 2.22955
|  | 1754 | 2.22315
|  | 1755 | 2.21675
|  | 1756 | 2.2104
|  | 1757 | 2.20405
|  | 1758 | 2.19775
|  | 1759 | 2.1915
|  | 1760 | 2.18525
|  | 1761 | 2.17905
|  | 1762 | 2.17285
|  | 1763 | 2.16675
|  | 1764 | 2.16065
|  | 1765 | 2.15455
|  | 1766 | 2.1485
|  | 1767 | 2.14255
|  | 1768 | 2.13655
|  | 1769 | 2.1306
|  | 1770 | 2.1247
|  | 1771 | 2.1188
|  | 1772 | 2.11295
|  | 1773 | 2.10715
|  | 1774 | 2.1013
|  | 1775 | 2.09555
|  | 1776 | 2.08985
|  | 1777 | 2.0842
|  | 1778 | 2.0785
|  | 1779 | 2.07285
|  | 1780 | 2.0673
|  | 1781 | 2.0617
|  | 1782 | 2.05615
|  | 1783 | 2.05065
|  | 1784 | 2.0452
|  | 1785 | 2.0397
|  | 1786 | 2.0343
|  | 1787 | 2.0289
|  | 1788 | 2.02355
|  | 1789 | 2.0182
|  | 1790 | 2.0129
|  | 1791 | 2.00765
|  | 1792 | 2.0024
|  | 1793 | 1.9972
|  | 1794 | 1.992
|  | 1795 | 1.9869
|  | 1796 | 1.98175
|  | 1797 | 1.97665
|  | 1798 | 1.97165
|  | 1799 | 1.96655
|  | 1800 | 1.9616
|  | 1801 | 1.9566
|  | 1802 | 1.9517
|  | 1803 | 1.9468
|  | 1804 | 1.94185
|  | 1805 | 1.93705
|  | 1806 | 1.9322
|  | 1807 | 1.9274
|  | 1808 | 1.92265
|  | 1809 | 1.9179
|  | 1810 | 1.9132
|  | 1811 | 1.90855
|  | 1812 | 1.9039
|  | 1813 | 1.89925
|  | 1814 | 1.8947
|  | 1815 | 1.8901
|  | 1816 | 1.88555
|  | 1817 | 1.8811
|  | 1818 | 1.8766
|  | 1819 | 1.87215
|  | 1820 | 1.86775
|  | 1821 | 1.86335
|  | 1822 | 1.859
|  | 1823 | 1.85465
|  | 1824 | 1.8503
|  | 1825 | 1.84605
|  | 1826 | 1.8418
|  | 1827 | 1.8376
|  | 1828 | 1.8334
|  | 1829 | 1.82925
|  | 1830 | 1.82505
|  | 1831 | 1.821
|  | 1832 | 1.8169
|  | 1833 | 1.81285
|  | 1834 | 1.80875
|  | 1835 | 1.8048
|  | 1836 | 1.8008
|  | 1837 | 1.7969
|  | 1838 | 1.7929
|  | 1839 | 1.78905
|  | 1840 | 1.7852
|  | 1841 | 1.78135
|  | 1842 | 1.7775
|  | 1843 | 1.77375
|  | 1844 | 1.77
|  | 1845 | 1.76625
|  | 1846 | 1.7625
|  | 1847 | 1.7589
|  | 1848 | 1.7552
|  | 1849 | 1.7516
|  | 1850 | 1.74795
|  | 1851 | 1.74445
|  | 1852 | 1.7409
|  | 1853 | 1.73735
|  | 1854 | 1.73385
|  | 1855 | 1.73035
|  | 1856 | 1.72695
|  | 1857 | 1.7235
|  | 1858 | 1.72015
|  | 1859 | 1.71675
|  | 1860 | 1.7134
|  | 1861 | 1.71015
|  | 1862 | 1.70685
|  | 1863 | 1.7036
|  | 1864 | 1.70035
|  | 1865 | 1.6971
|  | 1866 | 1.69395
|  | 1867 | 1.6908
|  | 1868 | 1.68765
|  | 1869 | 1.6845
|  | 1870 | 1.68145
|  | 1871 | 1.6784
|  | 1872 | 1.67535
|  | 1873 | 1.67235
|  | 1874 | 1.66935
|  | 1875 | 1.6664
|  | 1876 | 1.6635
|  | 1877 | 1.66055
|  | 1878 | 1.65765
|  | 1879 | 1.6548
|  | 1880 | 1.65195
|  | 1881 | 1.64915
|  | 1882 | 1.6464
|  | 1883 | 1.6436
|  | 1884 | 1.64085
|  | 1885 | 1.63815
|  | 1886 | 1.63545
|  | 1887 | 1.6328
|  | 1888 | 1.6302
|  | 1889 | 1.62755
|  | 1890 | 1.62495
|  | 1891 | 1.62235
|  | 1892 | 1.61985
|  | 1893 | 1.61735
|  | 1894 | 1.61485
|  | 1895 | 1.61235
|  | 1896 | 1.60985
|  | 1897 | 1.60745
|  | 1898 | 1.60505
|  | 1899 | 1.60265
|  | 1900 | 1.6003
|  | 1901 | 1.598
|  | 1902 | 1.5957
|  | 1903 | 1.5934
|  | 1904 | 1.5911
|  | 1905 | 1.58885
|  | 1906 | 1.58665
|  | 1907 | 1.58445
|  | 1908 | 1.5823
|  | 1909 | 1.5801
|  | 1910 | 1.578
|  | 1911 | 1.5759
|  | 1912 | 1.5738
|  | 1913 | 1.57175
|  | 1914 | 1.56975
|  | 1915 | 1.5677
|  | 1916 | 1.5657
|  | 1917 | 1.56375
|  | 1918 | 1.5618
|  | 1919 | 1.55985
|  | 1920 | 1.55795
|  | 1921 | 1.5561
|  | 1922 | 1.55425
|  | 1923 | 1.5524
|  | 1924 | 1.55055
|  | 1925 | 1.5488
|  | 1926 | 1.547
|  | 1927 | 1.54525
|  | 1928 | 1.54355
|  | 1929 | 1.54185
|  | 1930 | 1.5401
|  | 1931 | 1.53845
|  | 1932 | 1.5368
|  | 1933 | 1.5352
|  | 1934 | 1.53365
|  | 1935 | 1.532
|  | 1936 | 1.5305
|  | 1937 | 1.52895
|  | 1938 | 1.5274
|  | 1939 | 1.5259
|  | 1940 | 1.52445
|  | 1941 | 1.52305
|  | 1942 | 1.5216
|  | 1943 | 1.5202
|  | 1944 | 1.5188
|  | 1945 | 1.5174
|  | 1946 | 1.51605
|  | 1947 | 1.51475
|  | 1948 | 1.51345
|  | 1949 | 1.51215
|  | 1950 | 1.5109
|  | 1951 | 1.5096
|  | 1952 | 1.5084
|  | 1953 | 1.5072
|  | 1954 | 1.506
|  | 1955 | 1.50485
|  | 1956 | 1.5037
|  | 1957 | 1.5026
|  | 1958 | 1.5015
|  | 1959 | 1.5004
|  | 1960 | 1.4993
|  | 1961 | 1.4983
|  | 1962 | 1.49725
|  | 1963 | 1.49625
|  | 1964 | 1.49525
|  | 1965 | 1.4943
|  | 1966 | 1.49335
|  | 1967 | 1.4924
|  | 1968 | 1.4915
|  | 1969 | 1.49065
|  | 1970 | 1.48975
|  | 1971 | 1.4889
|  | 1972 | 1.4881
|  | 1973 | 1.48725
|  | 1974 | 1.4865
|  | 1975 | 1.4857
|  | 1976 | 1.48495
|  | 1977 | 1.48425
|  | 1978 | 1.4835
|  | 1979 | 1.4828
|  | 1980 | 1.48215
|  | 1981 | 1.4815
|  | 1982 | 1.48085
|  | 1983 | 1.4802
|  | 1984 | 1.4796
|  | 1985 | 1.47905
|  | 1986 | 1.47845
|  | 1987 | 1.4779
|  | 1988 | 1.4774
|  | 1989 | 1.47685
|  | 1990 | 1.4764
|  | 1991 | 1.4759
|  | 1992 | 1.47545
|  | 1993 | 1.475
|  | 1994 | 1.47455
|  | 1995 | 1.4742
|  | 1996 | 1.4738
|  | 1997 | 1.4734
|  | 1998 | 1.4731
|  | 1999 | 1.47275
|  | 2000 | 1.4724