## Sheet1
|  | Wavelength (nm) | % Transmission
|  | 2600 | 24.88909
|  | 2599 | 24.931869
|  | 2598 | 24.934564
|  | 2597 | 24.974727
Product Raw Data |  | 2596 | 25.020829
UG5 Colored Glass Filter, AR-Coated: 290 - 370 nm |  | 2595 | 25.073672
|  | 2594 | 25.116397
Item # | FGUV5-UV | 2593 | 25.170984
DISCLAIMER: The data presented here are typical. Slight variations in performance data will occur from lot to lot. Please contact Technical Support with any questions regarding the use or reliability of this data. |  | 2592 | 25.251028
|  | 2591 | 25.259805
|  | 2590 | 25.289044
|  | 2589 | 25.3361
|  | 2588 | 25.38618
|  | 2587 | 25.432375
|  | 2586 | 25.461026
Additional Information: |  | 2585 | 25.510978
Measurements Made at Normal Incidence |  | 2584 | 25.566857
|  | 2583 | 25.612118
|  | 2582 | 25.647371
|  | 2581 | 25.676034
|  | 2580 | 25.742498
|  | 2579 | 25.780175
|  | 2578 | 25.846516
|  | 2577 | 25.890462
|  | 2576 | 25.955595
|  | 2575 | 25.96571
|  | 2574 | 26.002333
|  | 2573 | 26.072218
|  | 2572 | 26.09428
|  | 2571 | 26.118718
|  | 2570 | 26.15598
|  | 2569 | 26.215728
|  | 2568 | 26.263358
|  | 2567 | 26.282003
|  | 2566 | 26.335931
|  | 2565 | 26.40918
|  | 2564 | 26.478399
|  | 2563 | 26.503615
|  | 2562 | 26.549333
|  | 2561 | 26.598252
|  | 2560 | 26.622966
|  | 2559 | 26.65645
|  | 2558 | 26.687014
|  | 2557 | 26.772721
|  | 2556 | 26.830743
|  | 2555 | 26.892056
|  | 2554 | 26.973157
|  | 2553 | 27.028466
|  | 2552 | 27.059906
|  | 2551 | 27.089902
|  | 2550 | 27.134047
|  | 2549 | 27.166679
|  | 2548 | 27.264452
|  | 2547 | 27.316808
|  | 2546 | 27.343039
|  | 2545 | 27.356133
|  | 2544 | 27.389857
|  | 2543 | 27.421778
|  | 2542 | 27.475981
|  | 2541 | 27.54249
|  | 2540 | 27.598645
|  | 2539 | 27.671902
|  | 2538 | 27.741119
|  | 2537 | 27.772652
|  | 2536 | 27.797896
|  | 2535 | 27.834946
|  | 2534 | 27.913916
|  | 2533 | 27.943656
|  | 2532 | 27.981293
|  | 2531 | 28.048132
|  | 2530 | 28.1305
|  | 2529 | 28.160449
|  | 2528 | 28.167001
|  | 2527 | 28.198394
|  | 2526 | 28.276029
|  | 2525 | 28.335933
|  | 2524 | 28.398853
|  | 2523 | 28.431931
|  | 2522 | 28.486518
|  | 2521 | 28.514327
|  | 2520 | 28.58438
|  | 2519 | 28.628231
|  | 2518 | 28.656504
|  | 2517 | 28.692886
|  | 2516 | 28.730249
|  | 2515 | 28.798886
|  | 2514 | 28.840871
|  | 2513 | 28.885007
|  | 2512 | 28.943662
|  | 2511 | 28.984862
|  | 2510 | 29.004082
|  | 2509 | 29.065775
|  | 2508 | 29.117553
|  | 2507 | 29.145857
|  | 2506 | 29.210922
|  | 2505 | 29.249299
|  | 2504 | 29.281929
|  | 2503 | 29.308066
|  | 2502 | 29.347802
|  | 2501 | 29.410616
|  | 2500 | 29.447532
|  | 2499 | 29.488346
|  | 2498 | 29.546196
|  | 2497 | 29.591677
|  | 2496 | 29.603126
|  | 2495 | 29.630815
|  | 2494 | 29.658944
|  | 2493 | 29.695083
|  | 2492 | 29.735368
|  | 2491 | 29.79145
|  | 2490 | 29.834581
|  | 2489 | 29.851956
|  | 2488 | 29.879127
|  | 2487 | 29.909106
|  | 2486 | 29.947933
|  | 2485 | 29.999477
|  | 2484 | 30.02993
|  | 2483 | 30.050429
|  | 2482 | 30.070348
|  | 2481 | 30.086169
|  | 2480 | 30.114563
|  | 2479 | 30.17095
|  | 2478 | 30.202528
|  | 2477 | 30.227827
|  | 2476 | 30.258678
|  | 2475 | 30.308036
|  | 2474 | 30.340301
|  | 2473 | 30.35323
|  | 2472 | 30.375773
|  | 2471 | 30.405242
|  | 2470 | 30.417246
|  | 2469 | 30.421016
|  | 2468 | 30.446329
|  | 2467 | 30.493092
|  | 2466 | 30.517434
|  | 2465 | 30.532121
|  | 2464 | 30.545594
|  | 2463 | 30.569713
|  | 2462 | 30.616394
|  | 2461 | 30.644425
|  | 2460 | 30.654723
|  | 2459 | 30.661348
|  | 2458 | 30.670273
|  | 2457 | 30.69492
|  | 2456 | 30.738986
|  | 2455 | 30.759935
|  | 2454 | 30.765485
|  | 2453 | 30.769796
|  | 2452 | 30.781345
|  | 2451 | 30.796861
|  | 2450 | 30.812372
|  | 2449 | 30.825333
|  | 2448 | 30.832325
|  | 2447 | 30.86099
|  | 2446 | 30.898594
|  | 2445 | 30.902975
|  | 2444 | 30.898679
|  | 2443 | 30.899497
|  | 2442 | 30.897397
|  | 2441 | 30.921927
|  | 2440 | 30.959151
|  | 2439 | 30.971367
|  | 2438 | 30.978688
|  | 2437 | 30.981764
|  | 2436 | 30.981754
|  | 2435 | 30.987759
|  | 2434 | 30.993808
|  | 2433 | 31.012135
|  | 2432 | 31.041272
|  | 2431 | 31.053202
|  | 2430 | 31.055492
|  | 2429 | 31.042599
|  | 2428 | 31.057333
|  | 2427 | 31.083026
|  | 2426 | 31.093257
|  | 2425 | 31.094358
|  | 2424 | 31.093327
|  | 2423 | 31.094318
|  | 2422 | 31.093579
|  | 2421 | 31.115222
|  | 2420 | 31.141726
|  | 2419 | 31.145506
|  | 2418 | 31.144125
|  | 2417 | 31.140677
|  | 2416 | 31.129829
|  | 2415 | 31.124427
|  | 2414 | 31.119142
|  | 2413 | 31.118329
|  | 2412 | 31.145183
|  | 2411 | 31.168777
|  | 2410 | 31.16693
|  | 2409 | 31.163156
|  | 2408 | 31.156902
|  | 2407 | 31.153971
|  | 2406 | 31.145352
|  | 2405 | 31.159765
|  | 2404 | 31.195635
|  | 2403 | 31.197001
|  | 2402 | 31.186702
|  | 2401 | 31.188542
|  | 2400 | 31.181405
|  | 2399 | 31.170839
|  | 2398 | 31.177997
|  | 2397 | 31.203581
|  | 2396 | 31.207793
|  | 2395 | 31.19422
|  | 2394 | 31.187265
|  | 2393 | 31.179288
|  | 2392 | 31.168928
|  | 2391 | 31.169004
|  | 2390 | 31.163352
|  | 2389 | 31.174354
|  | 2388 | 31.201611
|  | 2387 | 31.201193
|  | 2386 | 31.190794
|  | 2385 | 31.180025
|  | 2384 | 31.174773
|  | 2383 | 31.159201
|  | 2382 | 31.150321
|  | 2381 | 31.168631
|  | 2380 | 31.188006
|  | 2379 | 31.182886
|  | 2378 | 31.172379
|  | 2377 | 31.154455
|  | 2376 | 31.139779
|  | 2375 | 31.131464
|  | 2374 | 31.133722
|  | 2373 | 31.156041
|  | 2372 | 31.170251
|  | 2371 | 31.154421
|  | 2370 | 31.140273
|  | 2369 | 31.123565
|  | 2368 | 31.113611
|  | 2367 | 31.10489
|  | 2366 | 31.098004
|  | 2365 | 31.120253
|  | 2364 | 31.135428
|  | 2363 | 31.123275
|  | 2362 | 31.104983
|  | 2361 | 31.091968
|  | 2360 | 31.086105
|  | 2359 | 31.076628
|  | 2358 | 31.066399
|  | 2357 | 31.05545
|  | 2356 | 31.069824
|  | 2355 | 31.079249
|  | 2354 | 31.071217
|  | 2353 | 31.061751
|  | 2352 | 31.044778
|  | 2351 | 31.018924
|  | 2350 | 31.008936
|  | 2349 | 31.010127
|  | 2348 | 31.032685
|  | 2347 | 31.041061
|  | 2346 | 31.039155
|  | 2345 | 31.017017
|  | 2344 | 30.997213
|  | 2343 | 30.983405
|  | 2342 | 30.970513
|  | 2341 | 30.995439
|  | 2340 | 31.008846
|  | 2339 | 31.000472
|  | 2338 | 30.981016
|  | 2337 | 30.957716
|  | 2336 | 30.940025
|  | 2335 | 30.930138
|  | 2334 | 30.923293
|  | 2333 | 30.951178
|  | 2332 | 30.964043
|  | 2331 | 30.947137
|  | 2330 | 30.920615
|  | 2329 | 30.900091
|  | 2328 | 30.902376
|  | 2327 | 30.895262
|  | 2326 | 30.889829
|  | 2325 | 30.914307
|  | 2324 | 30.931435
|  | 2323 | 30.914412
|  | 2322 | 30.899574
|  | 2321 | 30.881243
|  | 2320 | 30.876937
|  | 2319 | 30.865287
|  | 2318 | 30.854472
|  | 2317 | 30.835769
|  | 2316 | 30.861017
|  | 2315 | 30.873254
|  | 2314 | 30.863472
|  | 2313 | 30.847985
|  | 2312 | 30.841046
|  | 2311 | 30.825053
|  | 2310 | 30.818466
|  | 2309 | 30.842518
|  | 2308 | 30.848056
|  | 2307 | 30.832314
|  | 2306 | 30.821967
|  | 2305 | 30.813875
|  | 2304 | 30.805887
|  | 2303 | 30.785573
|  | 2302 | 30.775279
|  | 2301 | 30.794169
|  | 2300 | 30.801669
|  | 2299 | 30.79931
|  | 2298 | 30.783667
|  | 2297 | 30.763559
|  | 2296 | 30.754975
|  | 2295 | 30.755089
|  | 2294 | 30.744043
|  | 2293 | 30.733714
|  | 2292 | 30.756617
|  | 2291 | 30.77238
|  | 2290 | 30.766269
|  | 2289 | 30.758207
|  | 2288 | 30.751386
|  | 2287 | 30.746147
|  | 2286 | 30.734409
|  | 2285 | 30.731405
|  | 2284 | 30.729787
|  | 2283 | 30.764702
|  | 2282 | 30.759671
|  | 2281 | 30.754221
|  | 2280 | 30.739675
|  | 2279 | 30.721872
|  | 2278 | 30.709706
|  | 2277 | 30.701508
|  | 2276 | 30.698503
|  | 2275 | 30.697285
|  | 2274 | 30.708772
|  | 2273 | 30.704414
|  | 2272 | 30.737465
|  | 2271 | 30.735456
|  | 2270 | 30.733089
|  | 2269 | 30.720442
|  | 2268 | 30.715005
|  | 2267 | 30.697157
|  | 2266 | 30.682132
|  | 2265 | 30.687717
|  | 2264 | 30.689199
|  | 2263 | 30.678906
|  | 2262 | 30.682076
|  | 2261 | 30.686487
|  | 2260 | 30.67172
|  | 2259 | 30.702442
|  | 2258 | 30.710829
|  | 2257 | 30.711683
|  | 2256 | 30.701972
|  | 2255 | 30.702528
|  | 2254 | 30.694873
|  | 2253 | 30.6907
|  | 2252 | 30.683151
|  | 2251 | 30.677994
|  | 2250 | 30.685608
|  | 2249 | 30.673013
|  | 2248 | 30.664739
|  | 2247 | 30.70502
|  | 2246 | 30.724727
|  | 2245 | 30.70667
|  | 2244 | 30.712445
|  | 2243 | 30.695319
|  | 2242 | 30.6908
|  | 2241 | 30.691743
|  | 2240 | 30.678504
|  | 2239 | 30.678794
|  | 2238 | 30.720646
|  | 2237 | 30.72823
|  | 2236 | 30.719491
|  | 2235 | 30.717514
|  | 2234 | 30.716876
|  | 2233 | 30.726252
|  | 2232 | 30.711021
|  | 2231 | 30.705705
|  | 2230 | 30.732576
|  | 2229 | 30.762178
|  | 2228 | 30.759877
|  | 2227 | 30.763765
|  | 2226 | 30.761009
|  | 2225 | 30.750817
|  | 2224 | 30.755047
|  | 2223 | 30.760389
|  | 2222 | 30.770898
|  | 2221 | 30.774714
|  | 2220 | 30.781638
|  | 2219 | 30.781458
|  | 2218 | 30.788706
|  | 2217 | 30.789468
|  | 2216 | 30.8032
|  | 2215 | 30.84979
|  | 2214 | 30.865417
|  | 2213 | 30.870892
|  | 2212 | 30.853094
|  | 2211 | 30.856875
|  | 2210 | 30.864289
|  | 2209 | 30.853406
|  | 2208 | 30.849834
|  | 2207 | 30.838028
|  | 2206 | 30.883541
|  | 2205 | 30.880608
|  | 2204 | 30.887317
|  | 2203 | 30.90702
|  | 2202 | 30.902812
|  | 2201 | 30.900961
|  | 2200 | 30.918176
|  | 2199 | 30.919371
|  | 2198 | 30.952982
|  | 2197 | 30.964619
|  | 2196 | 30.966718
|  | 2195 | 30.995851
|  | 2194 | 30.968735
|  | 2193 | 31.005091
|  | 2192 | 31.054992
|  | 2191 | 31.044284
|  | 2190 | 31.016353
|  | 2189 | 31.016248
|  | 2188 | 31.045099
|  | 2187 | 31.054243
|  | 2186 | 31.068788
|  | 2185 | 31.088888
|  | 2184 | 31.076623
|  | 2183 | 31.119268
|  | 2182 | 31.138287
|  | 2181 | 31.128683
|  | 2180 | 31.123231
|  | 2179 | 31.157396
|  | 2178 | 31.173174
|  | 2177 | 31.169779
|  | 2176 | 31.16441
|  | 2175 | 31.164614
|  | 2174 | 31.201026
|  | 2173 | 31.2206
|  | 2172 | 31.219879
|  | 2171 | 31.22658
|  | 2170 | 31.222709
|  | 2169 | 31.217485
|  | 2168 | 31.253738
|  | 2167 | 31.257284
|  | 2166 | 31.254358
|  | 2165 | 31.254584
|  | 2164 | 31.248131
|  | 2163 | 31.263467
|  | 2162 | 31.275902
|  | 2161 | 31.265416
|  | 2160 | 31.264102
|  | 2159 | 31.289271
|  | 2158 | 31.288874
|  | 2157 | 31.267003
|  | 2156 | 31.237304
|  | 2155 | 31.226061
|  | 2154 | 31.248845
|  | 2153 | 31.245121
|  | 2152 | 31.2208
|  | 2151 | 31.205039
|  | 2150 | 31.217246
|  | 2149 | 31.208482
|  | 2148 | 31.188395
|  | 2147 | 31.152981
|  | 2146 | 31.135816
|  | 2145 | 31.150187
|  | 2144 | 31.130015
|  | 2143 | 31.097589
|  | 2142 | 31.076451
|  | 2141 | 31.05722
|  | 2140 | 31.055474
|  | 2139 | 31.043212
|  | 2138 | 31.030544
|  | 2137 | 31.01376
|  | 2136 | 30.994305
|  | 2135 | 30.974722
|  | 2134 | 30.948794
|  | 2133 | 30.915875
|  | 2132 | 30.887898
|  | 2131 | 30.90125
|  | 2130 | 30.884812
|  | 2129 | 30.844676
|  | 2128 | 30.813121
|  | 2127 | 30.820036
|  | 2126 | 30.800929
|  | 2125 | 30.758765
|  | 2124 | 30.722537
|  | 2123 | 30.702453
|  | 2122 | 30.709694
|  | 2121 | 30.678706
|  | 2120 | 30.636704
|  | 2119 | 30.609292
|  | 2118 | 30.60214
|  | 2117 | 30.587721
|  | 2116 | 30.551146
|  | 2115 | 30.515915
|  | 2114 | 30.501052
|  | 2113 | 30.494427
|  | 2112 | 30.476172
|  | 2111 | 30.431913
|  | 2110 | 30.410618
|  | 2109 | 30.409941
|  | 2108 | 30.387106
|  | 2107 | 30.347568
|  | 2106 | 30.310677
|  | 2105 | 30.285897
|  | 2104 | 30.273775
|  | 2103 | 30.24611
|  | 2102 | 30.21725
|  | 2101 | 30.180885
|  | 2100 | 30.154436
|  | 2099 | 30.150637
|  | 2098 | 30.124222
|  | 2097 | 30.087034
|  | 2096 | 30.049821
|  | 2095 | 30.023692
|  | 2094 | 30.019962
|  | 2093 | 30.007835
|  | 2092 | 29.969355
|  | 2091 | 29.929132
|  | 2090 | 29.910867
|  | 2089 | 29.902755
|  | 2088 | 29.877189
|  | 2087 | 29.839143
|  | 2086 | 29.80632
|  | 2085 | 29.78092
|  | 2084 | 29.77394
|  | 2083 | 29.743552
|  | 2082 | 29.711179
|  | 2081 | 29.673466
|  | 2080 | 29.63887
|  | 2079 | 29.607573
|  | 2078 | 29.596098
|  | 2077 | 29.574837
|  | 2076 | 29.543067
|  | 2075 | 29.507984
|  | 2074 | 29.479945
|  | 2073 | 29.474519
|  | 2072 | 29.455736
|  | 2071 | 29.413324
|  | 2070 | 29.369763
|  | 2069 | 29.34286
|  | 2068 | 29.331104
|  | 2067 | 29.303858
|  | 2066 | 29.264075
|  | 2065 | 29.226814
|  | 2064 | 29.206
|  | 2063 | 29.198798
|  | 2062 | 29.167366
|  | 2061 | 29.132035
|  | 2060 | 29.095772
|  | 2059 | 29.071484
|  | 2058 | 29.059141
|  | 2057 | 29.030239
|  | 2056 | 28.98992
|  | 2055 | 28.948813
|  | 2054 | 28.93175
|  | 2053 | 28.922679
|  | 2052 | 28.895905
|  | 2051 | 28.862282
|  | 2050 | 28.824201
|  | 2049 | 28.799439
|  | 2048 | 28.78658
|  | 2047 | 28.755139
|  | 2046 | 28.709873
|  | 2045 | 28.668679
|  | 2044 | 28.649828
|  | 2043 | 28.639231
|  | 2042 | 28.606098
|  | 2041 | 28.563542
|  | 2040 | 28.537538
|  | 2039 | 28.52704
|  | 2038 | 28.493067
|  | 2037 | 28.448112
|  | 2036 | 28.426491
|  | 2035 | 28.416133
|  | 2034 | 28.384972
|  | 2033 | 28.338781
|  | 2032 | 28.31011
|  | 2031 | 28.296805
|  | 2030 | 28.268913
|  | 2029 | 28.227106
|  | 2028 | 28.177238
|  | 2027 | 28.149795
|  | 2026 | 28.135167
|  | 2025 | 28.098695
|  | 2024 | 28.047698
|  | 2023 | 28.027166
|  | 2022 | 28.012661
|  | 2021 | 27.978101
|  | 2020 | 27.934844
|  | 2019 | 27.888385
|  | 2018 | 27.863681
|  | 2017 | 27.849575
|  | 2016 | 27.815157
|  | 2015 | 27.768504
|  | 2014 | 27.724423
|  | 2013 | 27.70495
|  | 2012 | 27.695113
|  | 2011 | 27.661443
|  | 2010 | 27.61098
|  | 2009 | 27.565863
|  | 2008 | 27.545831
|  | 2007 | 27.52885
|  | 2006 | 27.500607
|  | 2005 | 27.459724
|  | 2004 | 27.418814
|  | 2003 | 27.401658
|  | 2002 | 27.384912
|  | 2001 | 27.344927
|  | 2000 | 27.29592
|  | 1999 | 27.248376
|  | 1998 | 27.225521
|  | 1997 | 27.213197
|  | 1996 | 27.178694
|  | 1995 | 27.130594
|  | 1994 | 27.090968
|  | 1993 | 27.047075
|  | 1992 | 27.028242
|  | 1991 | 27.023144
|  | 1990 | 26.982394
|  | 1989 | 26.932596
|  | 1988 | 26.892474
|  | 1987 | 26.857892
|  | 1986 | 26.822613
|  | 1985 | 26.777977
|  | 1984 | 26.736336
|  | 1983 | 26.700833
|  | 1982 | 26.669557
|  | 1981 | 26.637913
|  | 1980 | 26.60591
|  | 1979 | 26.584325
|  | 1978 | 26.550412
|  | 1977 | 26.515259
|  | 1976 | 26.475567
|  | 1975 | 26.43884
|  | 1974 | 26.406873
|  | 1973 | 26.382688
|  | 1972 | 26.357187
|  | 1971 | 26.331326
|  | 1970 | 26.274316
|  | 1969 | 26.217187
|  | 1968 | 26.181864
|  | 1967 | 26.163852
|  | 1966 | 26.146007
|  | 1965 | 26.089
|  | 1964 | 26.04563
|  | 1963 | 26.027022
|  | 1962 | 25.988872
|  | 1961 | 25.951128
|  | 1960 | 25.898938
|  | 1959 | 25.855379
|  | 1958 | 25.83018
|  | 1957 | 25.796574
|  | 1956 | 25.760002
|  | 1955 | 25.716996
|  | 1954 | 25.681342
|  | 1953 | 25.65051
|  | 1952 | 25.586008
|  | 1951 | 25.543217
|  | 1950 | 25.522625
|  | 1949 | 25.51045
|  | 1948 | 25.483255
|  | 1947 | 25.439347
|  | 1946 | 25.373932
|  | 1945 | 25.327091
|  | 1944 | 25.285528
|  | 1943 | 25.258808
|  | 1942 | 25.244715
|  | 1941 | 25.23584
|  | 1940 | 25.174703
|  | 1939 | 25.13252
|  | 1938 | 25.095202
|  | 1937 | 25.052718
|  | 1936 | 24.999288
|  | 1935 | 24.955798
|  | 1934 | 24.907883
|  | 1933 | 24.885565
|  | 1932 | 24.877442
|  | 1931 | 24.862968
|  | 1930 | 24.819957
|  | 1929 | 24.791034
|  | 1928 | 24.744408
|  | 1927 | 24.682935
|  | 1926 | 24.624966
|  | 1925 | 24.582491
|  | 1924 | 24.535351
|  | 1923 | 24.522492
|  | 1922 | 24.52572
|  | 1921 | 24.506227
|  | 1920 | 24.44489
|  | 1919 | 24.338105
|  | 1918 | 24.247472
|  | 1917 | 24.197865
|  | 1916 | 24.213096
|  | 1915 | 24.270192
|  | 1914 | 24.327897
|  | 1913 | 24.304454
|  | 1912 | 24.179252
|  | 1911 | 24.042635
|  | 1910 | 23.944065
|  | 1909 | 23.924478
|  | 1908 | 23.99405
|  | 1907 | 24.0969
|  | 1906 | 24.137891
|  | 1905 | 24.060638
|  | 1904 | 23.879595
|  | 1903 | 23.705838
|  | 1902 | 23.676517
|  | 1901 | 23.695683
|  | 1900 | 23.731134
|  | 1899 | 23.730358
|  | 1898 | 23.667498
|  | 1897 | 23.564035
|  | 1896 | 23.477763
|  | 1895 | 23.466981
|  | 1894 | 23.520003
|  | 1893 | 23.604843
|  | 1892 | 23.628955
|  | 1891 | 23.56492
|  | 1890 | 23.427451
|  | 1889 | 23.301684
|  | 1888 | 23.214075
|  | 1887 | 23.184964
|  | 1886 | 23.246647
|  | 1885 | 23.31596
|  | 1884 | 23.302293
|  | 1883 | 23.228697
|  | 1882 | 23.166163
|  | 1881 | 23.090837
|  | 1880 | 23.016847
|  | 1879 | 23.007162
|  | 1878 | 23.049365
|  | 1877 | 23.089081
|  | 1876 | 23.092071
|  | 1875 | 23.033178
|  | 1874 | 22.928103
|  | 1873 | 22.859766
|  | 1872 | 22.831559
|  | 1871 | 22.73362
|  | 1870 | 22.691542
|  | 1869 | 22.666116
|  | 1868 | 22.568599
|  | 1867 | 22.522607
|  | 1866 | 22.484227
|  | 1865 | 22.504994
|  | 1864 | 22.564539
|  | 1863 | 22.587693
|  | 1862 | 22.646781
|  | 1861 | 22.661994
|  | 1860 | 22.626904
|  | 1859 | 22.557619
|  | 1858 | 22.444462
|  | 1857 | 22.304017
|  | 1856 | 22.291669
|  | 1855 | 22.326174
|  | 1854 | 22.36486
|  | 1853 | 22.353622
|  | 1852 | 22.28506
|  | 1851 | 22.189532
|  | 1850 | 22.165849
|  | 1849 | 22.232029
|  | 1848 | 22.301212
|  | 1847 | 22.336228
|  | 1846 | 22.14895
|  | 1845 | 21.909165
|  | 1844 | 21.782738
|  | 1843 | 21.896068
|  | 1842 | 22.120001
|  | 1841 | 22.301483
|  | 1840 | 22.247824
|  | 1839 | 22.008549
|  | 1838 | 21.830726
|  | 1837 | 21.794595
|  | 1836 | 21.774677
|  | 1835 | 21.77959
|  | 1834 | 21.780885
|  | 1833 | 21.723218
|  | 1832 | 21.73548
|  | 1831 | 21.786647
|  | 1830 | 21.846558
|  | 1829 | 21.85621
|  | 1828 | 21.738065
|  | 1827 | 21.696958
|  | 1826 | 21.63271
|  | 1825 | 21.589864
|  | 1824 | 21.515111
|  | 1823 | 21.561287
|  | 1822 | 21.677281
|  | 1821 | 21.747873
|  | 1820 | 21.739867
|  | 1819 | 21.56094
|  | 1818 | 21.362566
|  | 1817 | 21.34038
|  | 1816 | 21.393843
|  | 1815 | 21.520358
|  | 1814 | 21.567506
|  | 1813 | 21.528346
|  | 1812 | 21.468978
|  | 1811 | 21.426086
|  | 1810 | 21.385817
|  | 1809 | 21.349678
|  | 1808 | 21.326701
|  | 1807 | 21.356893
|  | 1806 | 21.357538
|  | 1805 | 21.343174
|  | 1804 | 21.308248
|  | 1803 | 21.277497
|  | 1802 | 21.282882
|  | 1801 | 21.33588
|  | 1800 | 21.327286
|  | 1799 | 21.283077
|  | 1798 | 21.231434
|  | 1797 | 21.18688
|  | 1796 | 21.161687
|  | 1795 | 21.179495
|  | 1794 | 21.179374
|  | 1793 | 21.166047
|  | 1792 | 21.15079
|  | 1791 | 21.129535
|  | 1790 | 21.115105
|  | 1789 | 21.099145
|  | 1788 | 21.090174
|  | 1787 | 21.088513
|  | 1786 | 21.091764
|  | 1785 | 21.091423
|  | 1784 | 21.097905
|  | 1783 | 21.103777
|  | 1782 | 21.093445
|  | 1781 | 21.057893
|  | 1780 | 21.018419
|  | 1779 | 21.013632
|  | 1778 | 21.024566
|  | 1777 | 21.015131
|  | 1776 | 20.98635
|  | 1775 | 20.917118
|  | 1774 | 20.899689
|  | 1773 | 20.912702
|  | 1772 | 20.954273
|  | 1771 | 20.953425
|  | 1770 | 20.942129
|  | 1769 | 20.926751
|  | 1768 | 20.91389
|  | 1767 | 20.90938
|  | 1766 | 20.897978
|  | 1765 | 20.894249
|  | 1764 | 20.882154
|  | 1763 | 20.879049
|  | 1762 | 20.86179
|  | 1761 | 20.853724
|  | 1760 | 20.843526
|  | 1759 | 20.835999
|  | 1758 | 20.821353
|  | 1757 | 20.82078
|  | 1756 | 20.84881
|  | 1755 | 20.853198
|  | 1754 | 20.839229
|  | 1753 | 20.823646
|  | 1752 | 20.803136
|  | 1751 | 20.788382
|  | 1750 | 20.774764
|  | 1749 | 20.767203
|  | 1748 | 20.76164
|  | 1747 | 20.752059
|  | 1746 | 20.738062
|  | 1745 | 20.734257
|  | 1744 | 20.724153
|  | 1743 | 20.708566
|  | 1742 | 20.705989
|  | 1741 | 20.707892
|  | 1740 | 20.740285
|  | 1739 | 20.732161
|  | 1738 | 20.71685
|  | 1737 | 20.699882
|  | 1736 | 20.683932
|  | 1735 | 20.675677
|  | 1734 | 20.668885
|  | 1733 | 20.654183
|  | 1732 | 20.636448
|  | 1731 | 20.626587
|  | 1730 | 20.620104
|  | 1729 | 20.604609
|  | 1728 | 20.599928
|  | 1727 | 20.588059
|  | 1726 | 20.580346
|  | 1725 | 20.582608
|  | 1724 | 20.608034
|  | 1723 | 20.607466
|  | 1722 | 20.587364
|  | 1721 | 20.568774
|  | 1720 | 20.554367
|  | 1719 | 20.542177
|  | 1718 | 20.528981
|  | 1717 | 20.507228
|  | 1716 | 20.48983
|  | 1715 | 20.477372
|  | 1714 | 20.471043
|  | 1713 | 20.451834
|  | 1712 | 20.443067
|  | 1711 | 20.447076
|  | 1710 | 20.460001
|  | 1709 | 20.455524
|  | 1708 | 20.430496
|  | 1707 | 20.41328
|  | 1706 | 20.394522
|  | 1705 | 20.377489
|  | 1704 | 20.360654
|  | 1703 | 20.341688
|  | 1702 | 20.322796
|  | 1701 | 20.305625
|  | 1700 | 20.293436
|  | 1699 | 20.286787
|  | 1698 | 20.301114
|  | 1697 | 20.294414
|  | 1696 | 20.270924
|  | 1695 | 20.24971
|  | 1694 | 20.219231
|  | 1693 | 20.199242
|  | 1692 | 20.178685
|  | 1691 | 20.161074
|  | 1690 | 20.160329
|  | 1689 | 20.163774
|  | 1688 | 20.14956
|  | 1687 | 20.121746
|  | 1686 | 20.091614
|  | 1685 | 20.069327
|  | 1684 | 20.049221
|  | 1683 | 20.033723
|  | 1682 | 20.02217
|  | 1681 | 20.033298
|  | 1680 | 20.017028
|  | 1679 | 19.982871
|  | 1678 | 19.953774
|  | 1677 | 19.928787
|  | 1676 | 19.904613
|  | 1675 | 19.878105
|  | 1674 | 19.851658
|  | 1673 | 19.839906
|  | 1672 | 19.844665
|  | 1671 | 19.82622
|  | 1670 | 19.798259
|  | 1669 | 19.763394
|  | 1668 | 19.736964
|  | 1667 | 19.706755
|  | 1666 | 19.664459
|  | 1665 | 19.635207
|  | 1664 | 19.612049
|  | 1663 | 19.592421
|  | 1662 | 19.567374
|  | 1661 | 19.547463
|  | 1660 | 19.526347
|  | 1659 | 19.498344
|  | 1658 | 19.470762
|  | 1657 | 19.444095
|  | 1656 | 19.417688
|  | 1655 | 19.390137
|  | 1654 | 19.382477
|  | 1653 | 19.383516
|  | 1652 | 19.361244
|  | 1651 | 19.323104
|  | 1650 | 19.281414
|  | 1649 | 19.245333
|  | 1648 | 19.210798
|  | 1647 | 19.177251
|  | 1646 | 19.170572
|  | 1645 | 19.169408
|  | 1644 | 19.137142
|  | 1643 | 19.09366
|  | 1642 | 19.052884
|  | 1641 | 19.014544
|  | 1640 | 18.97746
|  | 1639 | 18.961675
|  | 1638 | 18.953143
|  | 1637 | 18.924522
|  | 1636 | 18.889254
|  | 1635 | 18.852156
|  | 1634 | 18.811439
|  | 1633 | 18.770339
|  | 1632 | 18.75487
|  | 1631 | 18.74304
|  | 1630 | 18.708188
|  | 1629 | 18.67041
|  | 1628 | 18.633409
|  | 1627 | 18.591563
|  | 1626 | 18.553218
|  | 1625 | 18.539305
|  | 1624 | 18.53162
|  | 1623 | 18.498796
|  | 1622 | 18.458636
|  | 1621 | 18.420123
|  | 1620 | 18.385207
|  | 1619 | 18.351681
|  | 1618 | 18.317196
|  | 1617 | 18.280967
|  | 1616 | 18.249188
|  | 1615 | 18.214055
|  | 1614 | 18.178168
|  | 1613 | 18.147211
|  | 1612 | 18.123676
|  | 1611 | 18.094148
|  | 1610 | 18.076247
|  | 1609 | 18.075146
|  | 1608 | 18.050084
|  | 1607 | 18.011235
|  | 1606 | 17.976136
|  | 1605 | 17.938573
|  | 1604 | 17.900249
|  | 1603 | 17.866506
|  | 1602 | 17.835033
|  | 1601 | 17.796409
|  | 1600 | 17.758249
|  | 1599 | 17.724828
|  | 1598 | 17.69508
|  | 1597 | 17.661006
|  | 1596 | 17.626742
|  | 1595 | 17.59223
|  | 1594 | 17.561121
|  | 1593 | 17.532018
|  | 1592 | 17.500694
|  | 1591 | 17.46783
|  | 1590 | 17.441927
|  | 1589 | 17.412182
|  | 1588 | 17.380674
|  | 1587 | 17.347096
|  | 1586 | 17.345631
|  | 1585 | 17.336484
|  | 1584 | 17.306024
|  | 1583 | 17.258032
|  | 1582 | 17.224358
|  | 1581 | 17.19124
|  | 1580 | 17.15655
|  | 1579 | 17.131098
|  | 1578 | 17.09687
|  | 1577 | 17.096113
|  | 1576 | 17.089071
|  | 1575 | 17.056922
|  | 1574 | 17.016512
|  | 1573 | 16.984671
|  | 1572 | 16.953218
|  | 1571 | 16.92205
|  | 1570 | 16.921105
|  | 1569 | 16.909611
|  | 1568 | 16.884845
|  | 1567 | 16.857181
|  | 1566 | 16.820659
|  | 1565 | 16.813456
|  | 1564 | 16.810254
|  | 1563 | 16.781939
|  | 1562 | 16.750104
|  | 1561 | 16.721551
|  | 1560 | 16.686073
|  | 1559 | 16.681934
|  | 1558 | 16.682896
|  | 1557 | 16.655329
|  | 1556 | 16.626242
|  | 1555 | 16.600424
|  | 1554 | 16.575604
|  | 1553 | 16.544342
|  | 1552 | 16.548867
|  | 1551 | 16.547662
|  | 1550 | 16.526188
|  | 1549 | 16.499635
|  | 1548 | 16.476957
|  | 1547 | 16.453058
|  | 1546 | 16.433629
|  | 1545 | 16.413615
|  | 1544 | 16.422811
|  | 1543 | 16.429045
|  | 1542 | 16.416906
|  | 1541 | 16.391601
|  | 1540 | 16.374085
|  | 1539 | 16.35542
|  | 1538 | 16.332211
|  | 1537 | 16.315914
|  | 1536 | 16.311334
|  | 1535 | 16.295574
|  | 1534 | 16.281948
|  | 1533 | 16.300321
|  | 1532 | 16.309133
|  | 1531 | 16.294854
|  | 1530 | 16.280215
|  | 1529 | 16.251582
|  | 1528 | 16.238664
|  | 1527 | 16.224367
|  | 1526 | 16.210938
|  | 1525 | 16.196677
|  | 1524 | 16.189586
|  | 1523 | 16.213895
|  | 1522 | 16.23792
|  | 1521 | 16.219991
|  | 1520 | 16.199796
|  | 1519 | 16.186586
|  | 1518 | 16.176147
|  | 1517 | 16.162365
|  | 1516 | 16.148387
|  | 1515 | 16.17642
|  | 1514 | 16.192825
|  | 1513 | 16.178067
|  | 1512 | 16.157847
|  | 1511 | 16.146012
|  | 1510 | 16.141701
|  | 1509 | 16.16733
|  | 1508 | 16.173601
|  | 1507 | 16.179473
|  | 1506 | 16.163138
|  | 1505 | 16.145887
|  | 1504 | 16.137826
|  | 1503 | 16.144802
|  | 1502 | 16.185311
|  | 1501 | 16.198514
|  | 1500 | 16.187541
|  | 1499 | 16.175149
|  | 1498 | 16.169999
|  | 1497 | 16.168999
|  | 1496 | 16.165383
|  | 1495 | 16.164188
|  | 1494 | 16.200894
|  | 1493 | 16.217476
|  | 1492 | 16.213717
|  | 1491 | 16.205781
|  | 1490 | 16.206917
|  | 1489 | 16.205969
|  | 1488 | 16.219296
|  | 1487 | 16.218557
|  | 1486 | 16.213737
|  | 1485 | 16.224579
|  | 1484 | 16.226212
|  | 1483 | 16.234121
|  | 1482 | 16.233676
|  | 1481 | 16.248962
|  | 1480 | 16.267807
|  | 1479 | 16.276373
|  | 1478 | 16.282369
|  | 1477 | 16.278556
|  | 1476 | 16.291211
|  | 1475 | 16.289773
|  | 1474 | 16.288622
|  | 1473 | 16.341237
|  | 1472 | 16.366219
|  | 1471 | 16.379153
|  | 1470 | 16.385016
|  | 1469 | 16.334554
|  | 1468 | 16.313471
|  | 1467 | 16.313431
|  | 1466 | 16.35275
|  | 1465 | 16.391564
|  | 1464 | 16.390826
|  | 1463 | 16.379366
|  | 1462 | 16.382682
|  | 1461 | 16.380919
|  | 1460 | 16.420416
|  | 1459 | 16.430737
|  | 1458 | 16.418445
|  | 1457 | 16.463353
|  | 1456 | 16.490238
|  | 1455 | 16.482881
|  | 1454 | 16.495782
|  | 1453 | 16.47361
|  | 1452 | 16.470048
|  | 1451 | 16.467596
|  | 1450 | 16.496201
|  | 1449 | 16.501952
|  | 1448 | 16.483254
|  | 1447 | 16.468532
|  | 1446 | 16.50911
|  | 1445 | 16.608027
|  | 1444 | 16.620506
|  | 1443 | 16.539154
|  | 1442 | 16.520207
|  | 1441 | 16.520447
|  | 1440 | 16.569116
|  | 1439 | 16.583308
|  | 1438 | 16.587771
|  | 1437 | 16.595434
|  | 1436 | 16.589765
|  | 1435 | 16.59005
|  | 1434 | 16.587411
|  | 1433 | 16.595174
|  | 1432 | 16.614736
|  | 1431 | 16.62179
|  | 1430 | 16.63307
|  | 1429 | 16.622539
|  | 1428 | 16.665828
|  | 1427 | 16.690277
|  | 1426 | 16.689087
|  | 1425 | 16.678526
|  | 1424 | 16.686419
|  | 1423 | 16.706007
|  | 1422 | 16.713784
|  | 1421 | 16.694425
|  | 1420 | 16.687184
|  | 1419 | 16.718809
|  | 1418 | 16.741435
|  | 1417 | 16.677491
|  | 1416 | 16.639314
|  | 1415 | 16.667592
|  | 1414 | 16.739815
|  | 1413 | 16.784885
|  | 1412 | 16.716729
|  | 1411 | 16.654776
|  | 1410 | 16.638734
|  | 1409 | 16.742323
|  | 1408 | 16.808757
|  | 1407 | 16.763642
|  | 1406 | 16.680007
|  | 1405 | 16.663595
|  | 1404 | 16.687455
|  | 1403 | 16.678936
|  | 1402 | 16.615333
|  | 1401 | 16.655027
|  | 1400 | 16.862759
|  | 1399 | 16.888084
|  | 1398 | 16.629169
|  | 1397 | 16.452216
|  | 1396 | 16.570775
|  | 1395 | 16.848488
|  | 1394 | 16.818595
|  | 1393 | 16.580781
|  | 1392 | 16.522941
|  | 1391 | 16.572887
|  | 1390 | 16.585076
|  | 1389 | 16.571053
|  | 1388 | 16.683574
|  | 1387 | 16.739689
|  | 1386 | 16.628048
|  | 1385 | 16.535424
|  | 1384 | 16.552411
|  | 1383 | 16.628721
|  | 1382 | 16.666352
|  | 1381 | 16.548042
|  | 1380 | 16.372078
|  | 1379 | 16.267486
|  | 1378 | 16.262966
|  | 1377 | 16.377539
|  | 1376 | 16.521088
|  | 1375 | 16.553465
|  | 1374 | 16.523623
|  | 1373 | 16.47426
|  | 1372 | 16.468544
|  | 1371 | 16.494404
|  | 1370 | 16.508878
|  | 1369 | 16.408431
|  | 1368 | 16.345653
|  | 1367 | 16.361385
|  | 1366 | 16.346353
|  | 1365 | 16.303119
|  | 1364 | 16.307205
|  | 1363 | 16.334586
|  | 1362 | 16.339825
|  | 1361 | 16.373611
|  | 1360 | 16.32528
|  | 1359 | 16.15234
|  | 1358 | 16.081576
|  | 1357 | 16.094268
|  | 1356 | 16.209417
|  | 1355 | 16.334475
|  | 1354 | 16.380501
|  | 1353 | 16.296237
|  | 1352 | 16.152067
|  | 1351 | 16.107265
|  | 1350 | 16.135666
|  | 1349 | 16.2215
|  | 1348 | 16.268551
|  | 1347 | 16.247487
|  | 1346 | 16.202594
|  | 1345 | 16.16068
|  | 1344 | 16.163253
|  | 1343 | 16.191346
|  | 1342 | 16.195738
|  | 1341 | 16.175146
|  | 1340 | 16.16665
|  | 1339 | 16.200355
|  | 1338 | 16.204261
|  | 1337 | 16.186888
|  | 1336 | 16.176132
|  | 1335 | 16.167256
|  | 1334 | 16.159736
|  | 1333 | 16.156631
|  | 1332 | 16.156712
|  | 1331 | 16.174581
|  | 1330 | 16.207202
|  | 1329 | 16.207915
|  | 1328 | 16.210835
|  | 1327 | 16.207613
|  | 1326 | 16.21135
|  | 1325 | 16.216927
|  | 1324 | 16.217278
|  | 1323 | 16.226399
|  | 1322 | 16.234138
|  | 1321 | 16.245302
|  | 1320 | 16.259464
|  | 1319 | 16.269542
|  | 1318 | 16.284283
|  | 1317 | 16.293611
|  | 1316 | 16.304474
|  | 1315 | 16.314748
|  | 1314 | 16.345473
|  | 1313 | 16.385477
|  | 1312 | 16.407277
|  | 1311 | 16.417921
|  | 1310 | 16.425297
|  | 1309 | 16.435815
|  | 1308 | 16.475612
|  | 1307 | 16.532406
|  | 1306 | 16.56249
|  | 1305 | 16.576404
|  | 1304 | 16.587183
|  | 1303 | 16.603918
|  | 1302 | 16.626422
|  | 1301 | 16.651929
|  | 1300 | 16.685405
|  | 1299 | 16.728711
|  | 1298 | 16.761841
|  | 1297 | 16.787356
|  | 1296 | 16.840658
|  | 1295 | 16.913431
|  | 1294 | 16.950513
|  | 1293 | 16.980272
|  | 1292 | 17.009688
|  | 1291 | 17.042458
|  | 1290 | 17.078884
|  | 1289 | 17.124925
|  | 1288 | 17.148678
|  | 1287 | 17.153398
|  | 1286 | 17.192898
|  | 1285 | 17.252807
|  | 1284 | 17.311855
|  | 1283 | 17.371595
|  | 1282 | 17.43524
|  | 1281 | 17.49301
|  | 1280 | 17.547461
|  | 1279 | 17.607355
|  | 1278 | 17.668007
|  | 1277 | 17.724188
|  | 1276 | 17.769878
|  | 1275 | 17.800648
|  | 1274 | 17.85078
|  | 1273 | 17.913606
|  | 1272 | 17.978815
|  | 1271 | 18.043472
|  | 1270 | 18.105355
|  | 1269 | 18.16846
|  | 1268 | 18.234348
|  | 1267 | 18.305263
|  | 1266 | 18.392028
|  | 1265 | 18.488564
|  | 1264 | 18.562254
|  | 1263 | 18.619907
|  | 1262 | 18.679691
|  | 1261 | 18.741863
|  | 1260 | 18.831297
|  | 1259 | 18.926566
|  | 1258 | 18.997511
|  | 1257 | 19.063303
|  | 1256 | 19.132951
|  | 1255 | 19.234257
|  | 1254 | 19.34619
|  | 1253 | 19.4324
|  | 1252 | 19.504026
|  | 1251 | 19.581489
|  | 1250 | 19.664207
|  | 1249 | 19.746225
|  | 1248 | 19.832366
|  | 1247 | 19.925402
|  | 1246 | 20.021262
|  | 1245 | 20.121348
|  | 1244 | 20.217439
|  | 1243 | 20.317632
|  | 1242 | 20.415517
|  | 1241 | 20.522364
|  | 1240 | 20.634295
|  | 1239 | 20.735781
|  | 1238 | 20.839972
|  | 1237 | 20.917841
|  | 1236 | 20.991981
|  | 1235 | 21.09874
|  | 1234 | 21.211035
|  | 1233 | 21.322428
|  | 1232 | 21.446824
|  | 1231 | 21.564199
|  | 1230 | 21.67559
|  | 1229 | 21.78818
|  | 1228 | 21.902283
|  | 1227 | 22.017951
|  | 1226 | 22.13212
|  | 1225 | 22.242517
|  | 1224 | 22.383688
|  | 1223 | 22.525119
|  | 1222 | 22.641021
|  | 1221 | 22.752471
|  | 1220 | 22.869506
|  | 1219 | 23.007438
|  | 1218 | 23.147928
|  | 1217 | 23.269094
|  | 1216 | 23.376479
|  | 1215 | 23.493585
|  | 1214 | 23.621689
|  | 1213 | 23.74841
|  | 1212 | 23.875552
|  | 1211 | 23.996729
|  | 1210 | 24.126709
|  | 1209 | 24.264281
|  | 1208 | 24.402209
|  | 1207 | 24.536813
|  | 1206 | 24.683316
|  | 1205 | 24.825116
|  | 1204 | 24.943103
|  | 1203 | 25.07113
|  | 1202 | 25.216936
|  | 1201 | 25.338561
|  | 1200 | 25.470227
|  | 1199 | 25.617651
|  | 1198 | 25.780149
|  | 1197 | 25.938293
|  | 1196 | 26.084377
|  | 1195 | 26.235398
|  | 1194 | 26.365647
|  | 1193 | 26.492637
|  | 1192 | 26.646674
|  | 1191 | 26.790537
|  | 1190 | 26.944908
|  | 1189 | 27.135124
|  | 1188 | 27.297409
|  | 1187 | 27.435319
|  | 1186 | 27.575982
|  | 1185 | 27.722502
|  | 1184 | 27.880565
|  | 1183 | 28.033988
|  | 1182 | 28.198589
|  | 1181 | 28.350157
|  | 1180 | 28.510585
|  | 1179 | 28.667844
|  | 1178 | 28.813424
|  | 1177 | 28.960854
|  | 1176 | 29.113223
|  | 1175 | 29.261937
|  | 1174 | 29.41113
|  | 1173 | 29.563173
|  | 1172 | 29.726276
|  | 1171 | 29.843458
|  | 1170 | 29.978137
|  | 1169 | 30.130479
|  | 1168 | 30.293819
|  | 1167 | 30.456396
|  | 1166 | 30.62023
|  | 1165 | 30.774169
|  | 1164 | 30.94428
|  | 1163 | 31.107059
|  | 1162 | 31.269204
|  | 1161 | 31.42338
|  | 1160 | 31.593835
|  | 1159 | 31.748685
|  | 1158 | 31.918621
|  | 1157 | 32.082508
|  | 1156 | 32.229456
|  | 1155 | 32.37951
|  | 1154 | 32.539235
|  | 1153 | 32.69984
|  | 1152 | 32.865174
|  | 1151 | 33.031103
|  | 1150 | 33.162506
|  | 1149 | 33.295538
|  | 1148 | 33.455632
|  | 1147 | 33.623237
|  | 1146 | 33.789329
|  | 1145 | 33.944579
|  | 1144 | 34.100098
|  | 1143 | 34.249533
|  | 1142 | 34.405337
|  | 1141 | 34.548338
|  | 1140 | 34.697848
|  | 1139 | 34.850337
|  | 1138 | 34.998048
|  | 1137 | 35.141565
|  | 1136 | 35.286983
|  | 1135 | 35.460744
|  | 1134 | 35.585128
|  | 1133 | 35.663039
|  | 1132 | 35.774975
|  | 1131 | 35.930383
|  | 1130 | 36.116066
|  | 1129 | 36.284457
|  | 1128 | 36.433243
|  | 1127 | 36.539302
|  | 1126 | 36.666709
|  | 1125 | 36.815414
|  | 1124 | 36.955853
|  | 1123 | 37.056074
|  | 1122 | 37.181809
|  | 1121 | 37.319074
|  | 1120 | 37.461737
|  | 1119 | 37.588517
|  | 1118 | 37.722932
|  | 1117 | 37.847723
|  | 1116 | 37.984109
|  | 1115 | 38.111971
|  | 1114 | 38.239923
|  | 1113 | 38.352008
|  | 1112 | 38.481437
|  | 1111 | 38.596357
|  | 1110 | 38.719289
|  | 1109 | 38.846904
|  | 1108 | 38.963496
|  | 1107 | 39.076846
|  | 1106 | 39.194845
|  | 1105 | 39.273377
|  | 1104 | 39.362353
|  | 1103 | 39.463034
|  | 1102 | 39.575684
|  | 1101 | 39.687941
|  | 1100 | 39.801664
|  | 1099 | 39.920041
|  | 1098 | 40.007629
|  | 1097 | 40.118728
|  | 1096 | 40.198083
|  | 1095 | 40.293112
|  | 1094 | 40.383149
|  | 1093 | 40.469269
|  | 1092 | 40.545539
|  | 1091 | 40.613125
|  | 1090 | 40.692031
|  | 1089 | 40.787183
|  | 1088 | 40.840321
|  | 1087 | 40.924865
|  | 1086 | 41.00977
|  | 1085 | 41.090719
|  | 1084 | 41.173761
|  | 1083 | 41.238782
|  | 1082 | 41.274951
|  | 1081 | 41.345465
|  | 1080 | 41.405699
|  | 1079 | 41.481796
|  | 1078 | 41.544836
|  | 1077 | 41.617272
|  | 1076 | 41.668076
|  | 1075 | 41.700695
|  | 1074 | 41.74123
|  | 1073 | 41.802418
|  | 1072 | 41.856944
|  | 1071 | 41.903059
|  | 1070 | 41.948494
|  | 1069 | 42.002961
|  | 1068 | 42.044693
|  | 1067 | 42.050983
|  | 1066 | 42.078173
|  | 1065 | 42.113901
|  | 1064 | 42.145866
|  | 1063 | 42.183945
|  | 1062 | 42.229266
|  | 1061 | 42.249556
|  | 1060 | 42.28431
|  | 1059 | 42.303606
|  | 1058 | 42.327989
|  | 1057 | 42.353038
|  | 1056 | 42.329914
|  | 1055 | 42.325747
|  | 1054 | 42.345396
|  | 1053 | 42.36219
|  | 1052 | 42.38798
|  | 1051 | 42.394783
|  | 1050 | 42.395301
|  | 1049 | 42.377835
|  | 1048 | 42.370589
|  | 1047 | 42.37159
|  | 1046 | 42.362405
|  | 1045 | 42.370924
|  | 1044 | 42.35929
|  | 1043 | 42.320883
|  | 1042 | 42.307492
|  | 1041 | 42.312777
|  | 1040 | 42.308644
|  | 1039 | 42.294526
|  | 1038 | 42.265397
|  | 1037 | 42.223864
|  | 1036 | 42.191871
|  | 1035 | 42.172922
|  | 1034 | 42.155225
|  | 1033 | 42.137821
|  | 1032 | 42.101837
|  | 1031 | 42.063215
|  | 1030 | 42.014765
|  | 1029 | 41.982393
|  | 1028 | 41.953363
|  | 1027 | 41.923254
|  | 1026 | 41.88078
|  | 1025 | 41.82766
|  | 1024 | 41.776791
|  | 1023 | 41.744463
|  | 1022 | 41.69946
|  | 1021 | 41.661512
|  | 1020 | 41.610605
|  | 1019 | 41.559667
|  | 1018 | 41.500828
|  | 1017 | 41.454144
|  | 1016 | 41.403247
|  | 1015 | 41.348875
|  | 1014 | 41.279805
|  | 1013 | 41.227346
|  | 1012 | 41.179336
|  | 1011 | 41.123743
|  | 1010 | 41.055578
|  | 1009 | 40.986844
|  | 1008 | 40.92837
|  | 1007 | 40.87203
|  | 1006 | 40.819127
|  | 1005 | 40.75194
|  | 1004 | 40.700632
|  | 1003 | 40.620803
|  | 1002 | 40.540171
|  | 1001 | 40.481653
|  | 1000 | 40.406012
|  | 999 | 40.322877
|  | 998 | 40.242088
|  | 997 | 40.185074
|  | 996 | 40.123161
|  | 995 | 40.042556
|  | 994 | 39.96154
|  | 993 | 39.881379
|  | 992 | 39.812244
|  | 991 | 39.714456
|  | 990 | 39.638382
|  | 989 | 39.575919
|  | 988 | 39.514574
|  | 987 | 39.443646
|  | 986 | 39.357614
|  | 985 | 39.280124
|  | 984 | 39.198352
|  | 983 | 39.118656
|  | 982 | 39.032659
|  | 981 | 38.969047
|  | 980 | 38.895173
|  | 979 | 38.812849
|  | 978 | 38.734347
|  | 977 | 38.655401
|  | 976 | 38.559459
|  | 975 | 38.499565
|  | 974 | 38.434265
|  | 973 | 38.359436
|  | 972 | 38.26017
|  | 971 | 38.205864
|  | 970 | 38.133645
|  | 969 | 38.031601
|  | 968 | 37.958008
|  | 967 | 37.893086
|  | 966 | 37.81207
|  | 965 | 37.745065
|  | 964 | 37.676467
|  | 963 | 37.587167
|  | 962 | 37.523936
|  | 961 | 37.454843
|  | 960 | 37.375072
|  | 959 | 37.27822
|  | 958 | 37.186138
|  | 957 | 37.119089
|  | 956 | 37.061831
|  | 955 | 36.995096
|  | 954 | 36.929504
|  | 953 | 36.868487
|  | 952 | 36.770006
|  | 951 | 36.679348
|  | 950 | 36.618026
|  | 949 | 36.573586
|  | 948 | 36.517197
|  | 947 | 36.445965
|  | 946 | 36.349577
|  | 945 | 36.256313
|  | 944 | 36.193676
|  | 943 | 36.164432
|  | 942 | 36.110798
|  | 941 | 36.03634
|  | 940 | 35.950885
|  | 939 | 35.894183
|  | 938 | 35.844746
|  | 937 | 35.774609
|  | 936 | 35.695035
|  | 935 | 35.639637
|  | 934 | 35.6062
|  | 933 | 35.56133
|  | 932 | 35.495829
|  | 931 | 35.41034
|  | 930 | 35.333997
|  | 929 | 35.305534
|  | 928 | 35.285248
|  | 927 | 35.250966
|  | 926 | 35.194334
|  | 925 | 35.123164
|  | 924 | 35.05427
|  | 923 | 35.013953
|  | 922 | 34.995968
|  | 921 | 34.954697
|  | 920 | 34.887449
|  | 919 | 34.814789
|  | 918 | 34.765693
|  | 917 | 34.724998
|  | 916 | 34.692289
|  | 915 | 34.668737
|  | 914 | 34.631865
|  | 913 | 34.58233
|  | 912 | 34.52146
|  | 911 | 34.473317
|  | 910 | 34.444484
|  | 909 | 34.41188
|  | 908 | 34.372032
|  | 907 | 34.333814
|  | 906 | 34.307899
|  | 905 | 34.282661
|  | 904 | 34.241564
|  | 903 | 34.20606
|  | 902 | 34.184548
|  | 901 | 34.154264
|  | 900 | 34.122531
|  | 899 | 34.095855
|  | 898 | 34.074437
|  | 897 | 34.052448
|  | 896 | 34.013801
|  | 895 | 33.980575
|  | 894 | 33.948657
|  | 893 | 33.934053
|  | 892 | 33.939555
|  | 891 | 33.928111
|  | 890 | 33.89589
|  | 889 | 33.858827
|  | 888 | 33.831442
|  | 887 | 33.819778
|  | 886 | 33.800012
|  | 885 | 33.783756
|  | 884 | 33.790639
|  | 883 | 33.784096
|  | 882 | 33.759903
|  | 881 | 33.740396
|  | 880 | 33.729164
|  | 879 | 33.712584
|  | 878 | 33.689394
|  | 877 | 33.682302
|  | 876 | 33.688781
|  | 875 | 33.68507
|  | 874 | 33.681686
|  | 873 | 33.681919
|  | 872 | 33.682621
|  | 871 | 33.670511
|  | 870 | 33.650676
|  | 869 | 33.641829
|  | 868 | 33.641286
|  | 867 | 33.637145
|  | 866 | 33.651523
|  | 865 | 33.680521
|  | 864 | 33.685179
|  | 863 | 33.672558
|  | 862 | 33.661746
|  | 861 | 33.667208
|  | 860 | 33.417736
|  | 859 | 33.24274
|  | 858 | 33.247912
|  | 857 | 33.269283
|  | 856 | 33.289041
|  | 855 | 33.289472
|  | 854 | 33.315345
|  | 853 | 33.332135
|  | 852 | 33.353095
|  | 851 | 33.377133
|  | 850 | 33.403111
|  | 849 | 33.421163
|  | 848 | 33.442641
|  | 847 | 33.4635
|  | 846 | 33.493579
|  | 845 | 33.543195
|  | 844 | 33.566552
|  | 843 | 33.573079
|  | 842 | 33.62569
|  | 841 | 33.663687
|  | 840 | 33.698149
|  | 839 | 33.744271
|  | 838 | 33.783827
|  | 837 | 33.829989
|  | 836 | 33.87853
|  | 835 | 33.915272
|  | 834 | 33.96098
|  | 833 | 34.016377
|  | 832 | 34.061764
|  | 831 | 34.110149
|  | 830 | 34.163993
|  | 829 | 34.210788
|  | 828 | 34.273644
|  | 827 | 34.350961
|  | 826 | 34.416671
|  | 825 | 34.479934
|  | 824 | 34.551863
|  | 823 | 34.616054
|  | 822 | 34.679804
|  | 821 | 34.778134
|  | 820 | 34.864816
|  | 819 | 34.951578
|  | 818 | 35.037671
|  | 817 | 35.124799
|  | 816 | 35.218308
|  | 815 | 35.32701
|  | 814 | 35.424494
|  | 813 | 35.52695
|  | 812 | 35.641711
|  | 811 | 35.736411
|  | 810 | 35.843921
|  | 809 | 35.976601
|  | 808 | 36.093117
|  | 807 | 36.215612
|  | 806 | 36.35916
|  | 805 | 36.485009
|  | 804 | 36.615015
|  | 803 | 36.759755
|  | 802 | 36.887799
|  | 801 | 37.035692
|  | 800 | 37.194717
|  | 799 | 37.325992
|  | 798 | 37.499595
|  | 797 | 37.671071
|  | 796 | 37.831434
|  | 795 | 38.016541
|  | 794 | 38.193234
|  | 793 | 38.34944
|  | 792 | 38.53228
|  | 791 | 38.722121
|  | 790 | 38.892539
|  | 789 | 39.103785
|  | 788 | 39.326784
|  | 787 | 39.506024
|  | 786 | 39.729529
|  | 785 | 39.943342
|  | 784 | 40.144747
|  | 783 | 40.367447
|  | 782 | 40.599337
|  | 781 | 40.809741
|  | 780 | 41.058182
|  | 779 | 41.300541
|  | 778 | 41.533986
|  | 777 | 41.803774
|  | 776 | 42.071056
|  | 775 | 42.293462
|  | 774 | 42.56513
|  | 773 | 42.844602
|  | 772 | 43.090915
|  | 771 | 43.366533
|  | 770 | 43.64712
|  | 769 | 43.908626
|  | 768 | 44.221769
|  | 767 | 44.504229
|  | 766 | 44.779831
|  | 765 | 45.085051
|  | 764 | 45.399117
|  | 763 | 45.690013
|  | 762 | 45.993915
|  | 761 | 46.295775
|  | 760 | 46.600097
|  | 759 | 46.941418
|  | 758 | 47.273369
|  | 757 | 47.56722
|  | 756 | 47.907113
|  | 755 | 48.231437
|  | 754 | 48.538003
|  | 753 | 48.885953
|  | 752 | 49.214374
|  | 751 | 49.540023
|  | 750 | 49.862293
|  | 749 | 50.210863
|  | 748 | 50.526572
|  | 747 | 50.886401
|  | 746 | 51.226941
|  | 745 | 51.538191
|  | 744 | 51.893471
|  | 743 | 52.221064
|  | 742 | 52.521537
|  | 741 | 52.876358
|  | 740 | 53.216959
|  | 739 | 53.506446
|  | 738 | 53.826851
|  | 737 | 54.158794
|  | 736 | 54.442561
|  | 735 | 54.792397
|  | 734 | 55.094105
|  | 733 | 55.344036
|  | 732 | 55.655025
|  | 731 | 55.918757
|  | 730 | 56.161157
|  | 729 | 56.456681
|  | 728 | 56.686019
|  | 727 | 56.887255
|  | 726 | 57.13027
|  | 725 | 57.35309
|  | 724 | 57.506523
|  | 723 | 57.678001
|  | 722 | 57.85237
|  | 721 | 57.943577
|  | 720 | 58.073724
|  | 719 | 58.15935
|  | 718 | 58.192539
|  | 717 | 58.237639
|  | 716 | 58.238403
|  | 715 | 58.182846
|  | 714 | 58.132954
|  | 713 | 58.023241
|  | 712 | 57.865012
|  | 711 | 57.694231
|  | 710 | 57.502441
|  | 709 | 57.212655
|  | 708 | 56.957951
|  | 707 | 56.610372
|  | 706 | 56.225954
|  | 705 | 55.879276
|  | 704 | 55.489276
|  | 703 | 54.991082
|  | 702 | 54.532263
|  | 701 | 53.997517
|  | 700 | 53.397925
|  | 699 | 52.794291
|  | 698 | 52.10245
|  | 697 | 51.316394
|  | 696 | 50.495695
|  | 695 | 49.569503
|  | 694 | 48.592081
|  | 693 | 47.574698
|  | 692 | 46.530488
|  | 691 | 45.337777
|  | 690 | 44.124858
|  | 689 | 42.791572
|  | 688 | 41.427388
|  | 687 | 40.040412
|  | 686 | 38.589306
|  | 685 | 37.073729
|  | 684 | 35.602708
|  | 683 | 34.104955
|  | 682 | 32.579127
|  | 681 | 31.076183
|  | 680 | 29.52
|  | 679 | 27.92269
|  | 678 | 26.346217
|  | 677 | 24.738572
|  | 676 | 23.11792
|  | 675 | 21.551508
|  | 674 | 20.011984
|  | 673 | 18.497765
|  | 672 | 17.043509
|  | 671 | 15.633432
|  | 670 | 14.228951
|  | 669 | 12.903405
|  | 668 | 11.630099
|  | 667 | 10.410108
|  | 666 | 9.283042
|  | 665 | 8.236271
|  | 664 | 7.279283
|  | 663 | 6.410412
|  | 662 | 5.632404
|  | 661 | 4.919867
|  | 660 | 4.272206
|  | 659 | 3.688709
|  | 658 | 3.164693
|  | 657 | 2.706012
|  | 656 | 2.313242
|  | 655 | 1.964665
|  | 654 | 1.671424
|  | 653 | 1.420773
|  | 652 | 1.201939
|  | 651 | 1.017104
|  | 650 | 0.861254
|  | 649 | 0.723088
|  | 648 | 0.609438
|  | 647 | 0.510707
|  | 646 | 0.429413
|  | 645 | 0.360089
|  | 644 | 0.307764
|  | 643 | 0.257283
|  | 642 | 0.218972
|  | 641 | 0.189009
|  | 640 | 0.160954
|  | 639 | 0.135822
|  | 638 | 0.120295
|  | 637 | 0.101246
|  | 636 | 0.09087
|  | 635 | 0.078864
|  | 634 | 0.067337
|  | 633 | 0.05862
|  | 632 | 0.054506
|  | 631 | 0.050577
|  | 630 | 0.045336
|  | 629 | 0.042153
|  | 628 | 0.036398
|  | 627 | 0.032303
|  | 626 | 0.031785
|  | 625 | 0.028789
|  | 624 | 0.029305
|  | 623 | 0.027661
|  | 622 | 0.023549
|  | 621 | 0.022835
|  | 620 | 0.024173
|  | 619 | 0.026321
|  | 618 | 0.02622
|  | 617 | 0.023857
|  | 616 | 0.021802
|  | 615 | 0.01996
|  | 614 | 0.021193
|  | 613 | 0.022316
|  | 612 | 0.021902
|  | 611 | 0.021803
|  | 610 | 0.019439
|  | 609 | 0.017898
|  | 608 | 0.018515
|  | 607 | 0.019126
|  | 606 | 0.018305
|  | 605 | 0.01738
|  | 604 | 0.014395
|  | 603 | 0.012959
|  | 602 | 0.012549
|  | 601 | 0.013265
|  | 600 | 0.01306
|  | 599 | 0.013265
|  | 598 | 0.01337
|  | 597 | 0.012343
|  | 596 | 0.009771
|  | 595 | 0.008431
|  | 594 | 0.008227
|  | 593 | 0.007611
|  | 592 | 0.004217
|  | 591 | 0.005041
|  | 590 | 0.005556
|  | 589 | 0.008228
|  | 588 | 0.006069
|  | 587 | 0.005555
|  | 586 | 0.001749
|  | 585 | 0.002572
|  | 584 | 0.002161
|  | 583 | 0.004629
|  | 582 | 0.003807
|  | 581 | 0.003601
|  | 580 | 0.001029
|  | 579 | 0.001544
|  | 578 | 0.002264
|  | 577 | 0.00463
|  | 576 | 0.005042
|  | 575 | 0.004425
|  | 574 | 0.003911
|  | 573 | 0.005147
|  | 572 | 0.007
|  | 571 | 0.010497
|  | 570 | 0.013071
|  | 569 | 0.015027
|  | 568 | 0.016367
|  | 567 | 0.020798
|  | 566 | 0.025739
|  | 565 | 0.032111
|  | 564 | 0.035919
|  | 563 | 0.040342
|  | 562 | 0.044031
|  | 561 | 0.050054
|  | 560 | 0.054044
|  | 559 | 0.060018
|  | 558 | 0.066293
|  | 557 | 0.073259
|  | 556 | 0.079107
|  | 555 | 0.08384
|  | 554 | 0.086007
|  | 553 | 0.090665
|  | 552 | 0.095491
|  | 551 | 0.099667
|  | 550 | 0.103566
|  | 549 | 0.104907
|  | 548 | 0.104425
|  | 547 | 0.105489
|  | 546 | 0.107525
|  | 545 | 0.109648
|  | 544 | 0.107485
|  | 543 | 0.10553
|  | 542 | 0.101966
|  | 541 | 0.100764
|  | 540 | 0.101579
|  | 539 | 0.103081
|  | 538 | 0.102778
|  | 537 | 0.101653
|  | 536 | 0.10095
|  | 535 | 0.10231
|  | 534 | 0.106202
|  | 533 | 0.111529
|  | 532 | 0.113695
|  | 531 | 0.11648
|  | 530 | 0.118145
|  | 529 | 0.124032
|  | 528 | 0.132791
|  | 527 | 0.142571
|  | 526 | 0.149972
|  | 525 | 0.158913
|  | 524 | 0.169153
|  | 523 | 0.182352
|  | 522 | 0.199113
|  | 521 | 0.218453
|  | 520 | 0.240247
|  | 519 | 0.261164
|  | 518 | 0.284655
|  | 517 | 0.312541
|  | 516 | 0.34342
|  | 515 | 0.376165
|  | 514 | 0.410392
|  | 513 | 0.444438
|  | 512 | 0.480481
|  | 511 | 0.517716
|  | 510 | 0.557697
|  | 509 | 0.600156
|  | 508 | 0.64188
|  | 507 | 0.682241
|  | 506 | 0.722899
|  | 505 | 0.7666
|  | 504 | 0.81245
|  | 503 | 0.85893
|  | 502 | 0.910082
|  | 501 | 0.965672
|  | 500 | 1.02536
|  | 499 | 1.094943
|  | 498 | 1.171944
|  | 497 | 1.25175
|  | 496 | 1.334228
|  | 495 | 1.412539
|  | 494 | 1.487657
|  | 493 | 1.562471
|  | 492 | 1.633069
|  | 491 | 1.701272
|  | 490 | 1.767164
|  | 489 | 1.829275
|  | 488 | 1.89045
|  | 487 | 1.952657
|  | 486 | 2.01514
|  | 485 | 2.076202
|  | 484 | 2.135114
|  | 483 | 2.188231
|  | 482 | 2.237709
|  | 481 | 2.287231
|  | 480 | 2.333706
|  | 479 | 2.379305
|  | 478 | 2.42654
|  | 477 | 2.47229
|  | 476 | 2.521943
|  | 475 | 2.579292
|  | 474 | 2.638356
|  | 473 | 2.703084
|  | 472 | 2.773278
|  | 471 | 2.844152
|  | 470 | 2.917706
|  | 469 | 2.992091
|  | 468 | 3.064009
|  | 467 | 3.128044
|  | 466 | 3.184186
|  | 465 | 3.231567
|  | 464 | 3.27219
|  | 463 | 3.307018
|  | 462 | 3.332187
|  | 461 | 3.3523
|  | 460 | 3.367457
|  | 459 | 3.369525
|  | 458 | 3.365681
|  | 457 | 3.357882
|  | 456 | 3.339971
|  | 455 | 3.314607
|  | 454 | 3.285201
|  | 453 | 3.247038
|  | 452 | 3.207219
|  | 451 | 3.16677
|  | 450 | 3.123041
|  | 449 | 3.080944
|  | 448 | 3.04104
|  | 447 | 3.000037
|  | 446 | 2.962281
|  | 445 | 2.929772
|  | 444 | 2.899221
|  | 443 | 2.874125
|  | 442 | 2.856125
|  | 441 | 2.838615
|  | 440 | 2.831279
|  | 439 | 2.83289
|  | 438 | 2.839993
|  | 437 | 2.859068
|  | 436 | 2.888226
|  | 435 | 2.923081
|  | 434 | 2.972937
|  | 433 | 3.037597
|  | 432 | 3.112621
|  | 431 | 3.209536
|  | 430 | 3.327961
|  | 429 | 3.467663
|  | 428 | 3.636694
|  | 427 | 3.839499
|  | 426 | 4.074609
|  | 425 | 4.336085
|  | 424 | 4.623267
|  | 423 | 4.940004
|  | 422 | 5.296893
|  | 421 | 5.698476
|  | 420 | 6.140386
|  | 419 | 6.642613
|  | 418 | 7.202739
|  | 417 | 7.819341
|  | 416 | 8.510873
|  | 415 | 9.265061
|  | 414 | 10.098778
|  | 413 | 11.024079
|  | 412 | 12.052324
|  | 411 | 13.195362
|  | 410 | 14.48241
|  | 409 | 15.9279
|  | 408 | 17.501417
|  | 407 | 19.245326
|  | 406 | 21.146747
|  | 405 | 23.163445
|  | 404 | 25.316763
|  | 403 | 27.613132
|  | 402 | 30.007478
|  | 401 | 32.586654
|  | 400 | 35.314378
|  | 399 | 38.147604
|  | 398 | 41.117693
|  | 397 | 44.131067
|  | 396 | 47.176032
|  | 395 | 50.213388
|  | 394 | 53.169784
|  | 393 | 56.121887
|  | 392 | 59.03994
|  | 391 | 61.890777
|  | 390 | 64.656867
|  | 389 | 67.369049
|  | 388 | 69.933648
|  | 387 | 72.320172
|  | 386 | 74.603251
|  | 385 | 76.738883
|  | 384 | 78.643478
|  | 383 | 80.438308
|  | 382 | 82.113224
|  | 381 | 83.594712
|  | 380 | 85.045127
|  | 379 | 86.348275
|  | 378 | 87.619806
|  | 377 | 88.668208
|  | 376 | 89.613473
|  | 375 | 90.433253
|  | 374 | 91.155405
|  | 373 | 91.847574
|  | 372 | 92.417637
|  | 371 | 92.936779
|  | 370 | 93.486938
|  | 369 | 93.963005
|  | 368 | 94.365431
|  | 367 | 94.832471
|  | 366 | 95.182449
|  | 365 | 95.465781
|  | 364 | 95.784471
|  | 363 | 96.024037
|  | 362 | 96.246348
|  | 361 | 96.49499
|  | 360 | 96.708879
|  | 359 | 96.823971
|  | 358 | 96.992656
|  | 357 | 97.145986
|  | 356 | 97.251332
|  | 355 | 97.380884
|  | 354 | 97.472426
|  | 353 | 97.503297
|  | 352 | 97.603114
|  | 351 | 97.67951
|  | 350 | 97.744012
|  | 349 | 97.782089
|  | 348 | 97.874357
|  | 347 | 97.84133
|  | 346 | 97.906028
|  | 345 | 97.907535
|  | 344 | 97.937563
|  | 343 | 97.974258
|  | 342 | 98.021447
|  | 341 | 97.982801
|  | 340 | 98.029537
|  | 339 | 98.074376
|  | 338 | 98.075835
|  | 337 | 98.161176
|  | 336 | 98.194179
|  | 335 | 98.13816
|  | 334 | 98.14816
|  | 333 | 98.193462
|  | 332 | 98.207532
|  | 331 | 98.199105
|  | 330 | 98.307404
|  | 329 | 98.192306
|  | 328 | 98.230225
|  | 327 | 98.237734
|  | 326 | 98.23796
|  | 325 | 98.2392
|  | 324 | 98.187272
|  | 323 | 98.147399
|  | 322 | 98.209413
|  | 321 | 98.172317
|  | 320 | 98.131447
|  | 319 | 98.131527
|  | 318 | 98.108527
|  | 317 | 98.087056
|  | 316 | 98.070788
|  | 315 | 98.057475
|  | 314 | 98.025746
|  | 313 | 97.997145
|  | 312 | 97.936446
|  | 311 | 97.90163
|  | 310 | 97.840313
|  | 309 | 97.827801
|  | 308 | 97.731709
|  | 307 | 97.694532
|  | 306 | 97.624349
|  | 305 | 97.587089
|  | 304 | 97.527498
|  | 303 | 97.458685
|  | 302 | 97.363021
|  | 301 | 97.311686
|  | 300 | 97.170026
|  | 299 | 97.028905
|  | 298 | 96.952945
|  | 297 | 96.885774
|  | 296 | 96.751735
|  | 295 | 96.737629
|  | 294 | 96.594608
|  | 293 | 96.426677
|  | 292 | 96.321344
|  | 291 | 96.222848
|  | 290 | 96.142159
|  | 289 | 96.036979
|  | 288 | 95.895037
|  | 287 | 95.66461
|  | 286 | 95.489081
|  | 285 | 95.321522
|  | 284 | 95.130973
|  | 283 | 95.044755
|  | 282 | 94.897304
|  | 281 | 94.650828
|  | 280 | 94.507392
|  | 279 | 94.385371
|  | 278 | 94.113206
|  | 277 | 93.966795
|  | 276 | 93.729449
|  | 275 | 93.336084
|  | 274 | 93.102946
|  | 273 | 92.761786
|  | 272 | 92.350437
|  | 271 | 92.006221
|  | 270 | 91.598495
|  | 269 | 91.152279
|  | 268 | 90.93111
|  | 267 | 90.6814
|  | 266 | 90.424405
|  | 265 | 90.200546
|  | 264 | 89.907191
|  | 263 | 89.525923
|  | 262 | 89.219622
|  | 261 | 88.919235
|  | 260 | 88.58891
|  | 259 | 88.261427
|  | 258 | 87.8518
|  | 257 | 87.282293
|  | 256 | 86.742179
|  | 255 | 86.071212
|  | 254 | 85.366334
|  | 253 | 84.589153
|  | 252 | 83.716877
|  | 251 | 82.603965
|  | 250 | 81.476298
|  | 249 | 80.176222
|  | 248 | 78.735061
|  | 247 | 77.197048
|  | 246 | 75.430079
|  | 245 | 73.499303
|  | 244 | 71.433352
|  | 243 | 69.161621
|  | 242 | 66.702275
|  | 241 | 64.055257
|  | 240 | 61.058878
|  | 239 | 57.748985
|  | 238 | 54.27672
|  | 237 | 50.542371
|  | 236 | 46.584423
|  | 235 | 42.589349
|  | 234 | 38.430249
|  | 233 | 34.144305
|  | 232 | 29.896313
|  | 231 | 25.585204
|  | 230 | 21.354853
|  | 229 | 17.360861
|  | 228 | 13.653368
|  | 227 | 10.358347
|  | 226 | 7.565155
|  | 225 | 5.318428
|  | 224 | 3.559459
|  | 223 | 2.260475
|  | 222 | 1.350025
|  | 221 | 0.730837
|  | 220 | 0.366002
|  | 219 | 0.162184
|  | 218 | 0.066623
|  | 217 | 0.020855
|  | 216 | 0.00478
|  | 215 | 0.003355
|  | 214 | 0.003049
|  | 213 | 0.003455
|  | 212 | 0.004063
|  | 211 | 0.002437
|  | 210 | 0.002233
|  | 209 | 0.003246
|  | 208 | 0.003141
|  | 207 | 0.005263
|  | 206 | 0.004853
|  | 205 | 0.002423
|  | 204 | 0.003123
|  | 203 | 0.00653
|  | 202 | 0.005506
|  | 201 | 0.007376
|  | 200 | 0.006946