## Near-IR Hot Mirror
|  | Wavelength (nm) | Reflectance (%) | Transmission (%)
|  | 1400 | 24.46438175 | 75.38411
|  | 1399 | 24.43869 | 75.40936
|  | 1398 | 24.37474 | 75.46748
|  | 1397 | 24.26054 | 75.58948
Product Raw Data |  | 1396 | 24.10568 | 75.73947
Near-IR Hot Mirrors, AOI: 0° |  | 1395 | 23.90184 | 75.95541
|  | 1394 | 23.658908 | 76.19409
Item # | FM01, FM201, FM01R | 1393 | 23.37182 | 76.47525
DISCLAIMER: The data presented here are typical. Slight variations in performance data will occur from lot to lot. Please contact Technical Support with any questions regarding the use or reliability of this data. |  | 1392 | 23.05006 | 76.80755
|  | 1391 | 22.68769 | 77.16005
|  | 1390 | 22.30268 | 77.55156
|  | 1389 | 21.8862135 | 77.96621
|  | 1388 | 21.44965 | 78.40247
|  | 1387 | 20.97497 | 78.87566
This data may be used in publications. However, please cite Thorlabs as the source. |  | 1386 | 20.47381 | 79.37816
|  | 1385 | 19.94406 | 79.90619
|  | 1384 | 19.39211 | 80.46763
Additional Information: |  | 1383 | 18.81036 | 81.03253
|  | 1382 | 18.1982015 | 81.66156
|  | 1381 | 17.55503 | 82.29948
|  | 1380 | 16.88191 | 82.97293
|  | 1379 | 16.17576 | 83.67305
|  | 1378 | 15.444906 | 84.40779
|  | 1377 | 14.69796 | 85.15139
|  | 1376 | 13.9528275 | 85.89509
|  | 1375 | 13.19501 | 86.64758
|  | 1374 | 12.4467 | 87.4106
|  | 1373 | 11.6935685 | 88.14702
|  | 1372 | 10.9664 | 88.89084
|  | 1371 | 10.256825 | 89.59286
|  | 1370 | 9.5902145 | 90.2659
|  | 1369 | 8.955054 | 90.89455
|  | 1368 | 8.371752 | 91.48317
|  | 1367 | 7.825344 | 92.02338
|  | 1366 | 7.339968 | 92.51676
|  | 1365 | 6.9090395 | 92.94883
|  | 1364 | 6.547836 | 93.29288
|  | 1363 | 6.245421 | 93.59861
|  | 1362 | 6.00856 | 93.83732
|  | 1361 | 5.83435 | 94.01234
|  | 1360 | 5.728821 | 94.12928
|  | 1359 | 5.687721 | 94.15699
|  | 1358 | 5.712609 | 94.13137
|  | 1357 | 5.803323 | 94.03986
|  | 1356 | 5.952671 | 93.89006
|  | 1355 | 6.161297 | 93.68588
|  | 1354 | 6.42371 | 93.43025
|  | 1353 | 6.743246 | 93.1071
|  | 1352 | 7.110479 | 92.7316
|  | 1351 | 7.524927 | 92.33237
|  | 1350 | 7.975029 | 91.87855
|  | 1349 | 8.4613125 | 91.38641
|  | 1348 | 8.971666 | 90.8839
|  | 1347 | 9.510933 | 90.33737
|  | 1346 | 10.070782 | 89.77849
|  | 1345 | 10.65458 | 89.20493
|  | 1344 | 11.2464605 | 88.5987
|  | 1343 | 11.85028 | 88.00683
|  | 1342 | 12.45504 | 87.40216
|  | 1341 | 13.06162 | 86.79511
|  | 1340 | 13.65288 | 86.20248
|  | 1339 | 14.22935 | 85.61368
|  | 1338 | 14.79041 | 85.05845
|  | 1337 | 15.3372 | 84.52018
|  | 1336 | 15.85836 | 83.99415
|  | 1335 | 16.35135 | 83.48938
|  | 1334 | 16.8082355 | 83.04048
|  | 1333 | 17.23467 | 82.62431
|  | 1332 | 17.61784 | 82.22431
|  | 1331 | 17.9596245 | 81.89454
|  | 1330 | 18.2535 | 81.59657
|  | 1329 | 18.50203 | 81.35254
|  | 1328 | 18.69909 | 81.15656
|  | 1327 | 18.84201 | 81.00336
|  | 1326 | 18.92941 | 80.91766
|  | 1325 | 18.9617665 | 80.88673
|  | 1324 | 18.93868 | 80.90895
|  | 1323 | 18.86113 | 80.97919
|  | 1322 | 18.73088 | 81.11815
|  | 1321 | 18.54676 | 81.29815
|  | 1320 | 18.3116 | 81.54417
|  | 1319 | 18.02231 | 81.81933
|  | 1318 | 17.6847035 | 82.16635
|  | 1317 | 17.2948255 | 82.55474
|  | 1316 | 16.865267 | 82.98629
|  | 1315 | 16.39618 | 83.44808
|  | 1314 | 15.89764 | 83.95839
|  | 1313 | 15.3633 | 84.49318
|  | 1312 | 14.8028405 | 85.04192
|  | 1311 | 14.2182 | 85.62742
|  | 1310 | 13.62699 | 86.23228
|  | 1309 | 13.027 | 86.81483
|  | 1308 | 12.42245 | 87.41791
|  | 1307 | 11.8097025 | 88.03561
|  | 1306 | 11.20337 | 88.64804
|  | 1305 | 10.610241 | 89.23066
|  | 1304 | 10.03811 | 89.82144
|  | 1303 | 9.488416 | 90.36926
|  | 1302 | 8.969953 | 90.8701
|  | 1301 | 8.4894555 | 91.36978
|  | 1300 | 8.052182 | 91.80008
|  | 1299 | 7.661459 | 92.17887
|  | 1298 | 7.3260485 | 92.52246
|  | 1297 | 7.052585 | 92.80642
|  | 1296 | 6.845474 | 93.00678
|  | 1295 | 6.707382 | 93.14079
|  | 1294 | 6.6456235 | 93.19439
|  | 1293 | 6.661828 | 93.17971
|  | 1292 | 6.759717 | 93.09666
|  | 1291 | 6.93674 | 92.90881
|  | 1290 | 7.193174 | 92.65129
|  | 1289 | 7.529545 | 92.31856
|  | 1288 | 7.939909 | 91.91251
|  | 1287 | 8.424133 | 91.42892
|  | 1286 | 8.970394 | 90.88116
|  | 1285 | 9.576552 | 90.27245
|  | 1284 | 10.2336455 | 89.62208
|  | 1283 | 10.9374415 | 88.90274
|  | 1282 | 11.67058 | 88.18143
|  | 1281 | 12.42978 | 87.41535
|  | 1280 | 13.20117 | 86.65219
|  | 1279 | 13.98532 | 85.86981
|  | 1278 | 14.7681 | 85.08582
|  | 1277 | 15.5379645 | 84.31947
|  | 1276 | 16.28545 | 83.57357
|  | 1275 | 17.005226 | 82.83855
|  | 1274 | 17.6882415 | 82.15427
|  | 1273 | 18.3289115 | 81.52818
|  | 1272 | 18.91665 | 80.93149
|  | 1271 | 19.4520925 | 80.40662
|  | 1270 | 19.93063 | 79.92163
|  | 1269 | 20.35287 | 79.50618
|  | 1268 | 20.713727 | 79.14594
|  | 1267 | 21.01056 | 78.83939
|  | 1266 | 21.23528 | 78.60995
|  | 1265 | 21.38872 | 78.45159
|  | 1264 | 21.46905 | 78.38849
|  | 1263 | 21.47845 | 78.36358
|  | 1262 | 21.41343 | 78.43368
|  | 1261 | 21.2715615 | 78.57238
|  | 1260 | 21.05256 | 78.80635
|  | 1259 | 20.7574 | 79.08441
|  | 1258 | 20.3868 | 79.4591
|  | 1257 | 19.939812 | 79.91015
|  | 1256 | 19.41717 | 80.42675
|  | 1255 | 18.82004 | 81.02276
|  | 1254 | 18.15442 | 81.69977
|  | 1253 | 17.42662 | 82.42869
|  | 1252 | 16.643447 | 83.20035
|  | 1251 | 15.812704 | 84.04554
|  | 1250 | 14.94456 | 84.89944
|  | 1249 | 14.0501005 | 85.79588
|  | 1248 | 13.14121 | 86.70138
|  | 1247 | 12.2262405 | 87.62216
|  | 1246 | 11.3243 | 88.51642
|  | 1245 | 10.4520105 | 89.3903
|  | 1244 | 9.633046 | 90.20743
|  | 1243 | 8.877587 | 90.97725
|  | 1242 | 8.202942 | 91.65072
|  | 1241 | 7.620934 | 92.23374
|  | 1240 | 7.152889 | 92.69335
|  | 1239 | 6.807921 | 93.03698
|  | 1238 | 6.601786 | 93.25792
|  | 1237 | 6.537939 | 93.30964
|  | 1236 | 6.623289 | 93.23408
|  | 1235 | 6.858501 | 92.98729
|  | 1234 | 7.24196 | 92.61044
|  | 1233 | 7.77051 | 92.07216
|  | 1232 | 8.440558 | 91.41105
|  | 1231 | 9.239677 | 90.60759
|  | 1230 | 10.1556315 | 89.68844
|  | 1229 | 11.17339 | 88.67519
|  | 1228 | 12.28618 | 87.56878
|  | 1227 | 13.48703 | 86.36811
|  | 1226 | 14.75323 | 85.08974
|  | 1225 | 16.0599745 | 83.78141
|  | 1224 | 17.4008 | 82.4589
|  | 1223 | 18.769466 | 81.08803
|  | 1222 | 20.14903 | 79.69924
|  | 1221 | 21.519323 | 78.32235
|  | 1220 | 22.864824 | 76.98847
|  | 1219 | 24.18079 | 75.67732
|  | 1218 | 25.45521 | 74.38879
|  | 1217 | 26.6738 | 73.17954
|  | 1216 | 27.83256 | 72.02143
|  | 1215 | 28.91889 | 70.92643
|  | 1214 | 29.92323 | 69.92173
|  | 1213 | 30.83207 | 69.00849
|  | 1212 | 31.6263295 | 68.23263
|  | 1211 | 32.2981355 | 67.55926
|  | 1210 | 32.8444455 | 66.99774
|  | 1209 | 33.264023 | 66.58616
|  | 1208 | 33.55226 | 66.3076
|  | 1207 | 33.70226 | 66.14777
|  | 1206 | 33.7117345 | 66.14172
|  | 1205 | 33.58197 | 66.26554
|  | 1204 | 33.3055 | 66.53569
|  | 1203 | 32.88417 | 66.95633
|  | 1202 | 32.31622 | 67.53075
|  | 1201 | 31.61047 | 68.24412
|  | 1200 | 30.79595 | 69.04857
|  | 1199 | 29.88329 | 69.97376
|  | 1198 | 28.854684 | 70.99087
|  | 1197 | 27.69273 | 72.16314
|  | 1196 | 26.40538 | 73.45251
|  | 1195 | 25.03575 | 74.81863
|  | 1194 | 23.60068 | 76.25796
|  | 1193 | 22.11497 | 77.7255
|  | 1192 | 20.60054 | 79.24484
|  | 1191 | 19.08263 | 80.76361
|  | 1190 | 17.57234 | 82.27476
|  | 1189 | 16.09328 | 83.75086
|  | 1188 | 14.66878 | 85.1875
|  | 1187 | 13.33371 | 86.51125
|  | 1186 | 12.10318 | 87.74989
|  | 1185 | 10.993715 | 88.86248
|  | 1184 | 10.019535 | 89.82523
|  | 1183 | 9.1940855 | 90.66201
|  | 1182 | 8.5246835 | 91.3247
|  | 1181 | 8.024224 | 91.82467
|  | 1180 | 7.69694 | 92.15737
|  | 1179 | 7.544251 | 92.29583
|  | 1178 | 7.567601 | 92.28159
|  | 1177 | 7.7594 | 92.09936
|  | 1176 | 8.114296 | 91.73667
|  | 1175 | 8.618734 | 91.22866
|  | 1174 | 9.265648 | 90.57678
|  | 1173 | 10.03797 | 89.8217
|  | 1172 | 10.9295545 | 88.92398
|  | 1171 | 11.927977 | 87.91736
|  | 1170 | 13.04519 | 86.80191
|  | 1169 | 14.2701075 | 85.58411
|  | 1168 | 15.61803 | 84.23678
|  | 1167 | 17.08727 | 82.76783
|  | 1166 | 18.71062 | 81.13223
|  | 1165 | 20.49037 | 79.35259
|  | 1164 | 22.462077 | 77.39538
|  | 1163 | 24.615721 | 75.22911
|  | 1162 | 26.996172 | 72.85853
|  | 1161 | 29.5844135 | 70.27364
|  | 1160 | 32.39653 | 67.45287
|  | 1159 | 35.39368 | 64.44982
|  | 1158 | 38.60092 | 61.25265
|  | 1157 | 41.96276 | 57.89126
|  | 1156 | 45.4743975 | 54.37945
|  | 1155 | 49.04868 | 50.79943
|  | 1154 | 52.67519 | 47.16588
|  | 1153 | 56.3005 | 43.54242
|  | 1152 | 59.90401 | 39.94153
|  | 1151 | 63.415807 | 36.42947
|  | 1150 | 66.83224 | 33.0102
|  | 1149 | 70.0944085 | 29.7537
|  | 1148 | 73.19176 | 26.65805
|  | 1147 | 76.061101 | 23.79174
|  | 1146 | 78.70469 | 21.14855
|  | 1145 | 81.1241 | 18.7297
|  | 1144 | 83.33733 | 16.51753
|  | 1143 | 85.3324 | 14.52301
|  | 1142 | 87.1393735 | 12.70322
|  | 1141 | 88.74308 | 11.10031
|  | 1140 | 90.176056 | 9.674821
|  | 1139 | 91.432605 | 8.422654
|  | 1138 | 92.52925 | 7.323247
|  | 1137 | 93.4668135 | 6.382238
|  | 1136 | 94.26686 | 5.584423
|  | 1135 | 94.95379 | 4.888215
|  | 1134 | 95.551117 | 4.292842
|  | 1133 | 96.06775 | 3.782229
|  | 1132 | 96.515 | 3.33414
|  | 1131 | 96.903 | 2.93767
|  | 1130 | 97.237832 | 2.614828
|  | 1129 | 97.51826 | 2.328513
|  | 1128 | 97.759169 | 2.080852
|  | 1127 | 97.9769 | 1.869214
|  | 1126 | 98.15373 | 1.698774
|  | 1125 | 98.304289 | 1.55223
|  | 1124 | 98.43396 | 1.417458
|  | 1123 | 98.56052 | 1.284464
|  | 1122 | 98.681245 | 1.171642
|  | 1121 | 98.77465 | 1.069544
|  | 1120 | 98.85236 | 1.006865
|  | 1119 | 98.92149 | 0.9373247
|  | 1118 | 98.98729 | 0.8544821
|  | 1117 | 99.04643 | 0.7989797
|  | 1116 | 99.0881995 | 0.7652964
|  | 1115 | 99.1258 | 0.7305875
|  | 1114 | 99.168 | 0.6730734
|  | 1113 | 99.21144 | 0.634019
|  | 1112 | 99.252608 | 0.5948391
|  | 1111 | 99.28622 | 0.5706944
|  | 1110 | 99.31304 | 0.5289899
|  | 1109 | 99.32817 | 0.5228926
|  | 1108 | 99.34515 | 0.496914
|  | 1107 | 99.36643 | 0.4743178
|  | 1106 | 99.391255 | 0.4647878
|  | 1105 | 99.4161345 | 0.4405993
|  | 1104 | 99.4289315 | 0.4243447
|  | 1103 | 99.44595 | 0.4039807
|  | 1102 | 99.45993 | 0.3869806
|  | 1101 | 99.4719 | 0.3780002
|  | 1100 | 99.46852 | 0.390314
|  | 1099 | 99.4645465 | 0.3797719
|  | 1098 | 99.46235 | 0.3856762
|  | 1097 | 99.4744955 | 0.3846313
|  | 1096 | 99.47754 | 0.3795354
|  | 1095 | 99.4924735 | 0.36036
|  | 1094 | 99.49383 | 0.3482826
|  | 1093 | 99.50118 | 0.3529261
|  | 1092 | 99.491501 | 0.3570349
|  | 1091 | 99.495089 | 0.3494897
|  | 1090 | 99.4929905 | 0.3546174
|  | 1089 | 99.49798 | 0.3519549
|  | 1088 | 99.51327 | 0.3328387
|  | 1087 | 99.524351 | 0.3289715
|  | 1086 | 99.523 | 0.3314341
|  | 1085 | 99.51201 | 0.3445451
|  | 1084 | 99.52346 | 0.3305948
|  | 1083 | 99.54497 | 0.3120076
|  | 1082 | 99.558322 | 0.2825025
|  | 1081 | 99.5578 | 0.2846313
|  | 1080 | 99.55939 | 0.2875339
|  | 1079 | 99.565309 | 0.2841153
|  | 1078 | 99.5799515 | 0.2759494
|  | 1077 | 99.5938 | 0.2490268
|  | 1076 | 99.60145 | 0.2542218
|  | 1075 | 99.605606 | 0.2481189
|  | 1074 | 99.61319 | 0.2363845
|  | 1073 | 99.62383 | 0.2273336
|  | 1072 | 99.63559 | 0.2132088
|  | 1071 | 99.64477 | 0.1975217
|  | 1070 | 99.655348 | 0.1896013
|  | 1069 | 99.65296 | 0.1955705
|  | 1068 | 99.66476 | 0.1812996
|  | 1067 | 99.68001 | 0.1608548
|  | 1066 | 99.706719 | 0.1440144
|  | 1065 | 99.71841 | 0.1311405
|  | 1064 | 99.73325 | 0.1069148
|  | 1063 | 99.73467 | 0.1133449
|  | 1062 | 99.74485 | 0.1110632
|  | 1061 | 99.74394 | 0.1076541
|  | 1060 | 99.753342 | 0.09633011
|  | 1059 | 99.764151 | 0.07983126
|  | 1058 | 99.77314 | 0.07372064
|  | 1057 | 99.7799075 | 0.06866849
|  | 1056 | 99.7782175 | 0.07366129
|  | 1055 | 99.7839585 | 0.06189423
|  | 1054 | 99.78014 | 0.07064476
|  | 1053 | 99.78501 | 0.06916076
|  | 1052 | 99.78608 | 0.06275498
|  | 1051 | 99.79607 | 0.05963267
|  | 1050 | 99.78692 | 0.07173405
|  | 1049 | 99.7902985 | 0.05242476
|  | 1048 | 99.793849 | 0.05643037
|  | 1047 | 99.8026975 | 0.04254137
|  | 1046 | 99.79308 | 0.0649073
|  | 1045 | 99.78922 | 0.06772401
|  | 1044 | 99.78799 | 0.06264606
|  | 1043 | 99.79306 | 0.05951394
|  | 1042 | 99.79182 | 0.05888475
|  | 1041 | 99.79155 | 0.06255364
|  | 1040 | 99.79186 | 0.05222915
|  | 1039 | 99.79253 | 0.05470878
|  | 1038 | 99.79273 | 0.05827362
|  | 1037 | 99.79294 | 0.05565934
|  | 1036 | 99.79289 | 0.06035437
|  | 1035 | 99.79293 | 0.06497208
|  | 1034 | 99.79312 | 0.05206995
|  | 1033 | 99.7937 | 0.06423142
|  | 1032 | 99.79424 | 0.04814314
|  | 1031 | 99.79449 | 0.04902454
|  | 1030 | 99.79449 | 0.05304399
|  | 1029 | 99.79445 | 0.05065568
|  | 1028 | 99.79396 | 0.04723374
|  | 1027 | 99.79397 | 0.04992337
|  | 1026 | 99.79454 | 0.05168705
|  | 1025 | 99.79551 | 0.05912204
|  | 1024 | 99.79036 | 0.06383449
|  | 1023 | 99.79356 | 0.04675677
|  | 1022 | 99.7994 | 0.05304636
|  | 1021 | 99.80414 | 0.05423465
|  | 1020 | 99.7936865 | 0.04974021
|  | 1019 | 99.776978 | 0.077346
|  | 1018 | 99.760879 | 0.09455253
|  | 1017 | 99.76948 | 0.07304722
|  | 1016 | 99.785835 | 0.06043377
|  | 1015 | 99.802489 | 0.05687667
|  | 1014 | 99.79457 | 0.05844004
|  | 1013 | 99.7747755 | 0.0749681
|  | 1012 | 99.77121 | 0.08848565
|  | 1011 | 99.778168 | 0.08025411
|  | 1010 | 99.7941665 | 0.05407825
|  | 1009 | 99.80295 | 0.04171477
|  | 1008 | 99.79298 | 0.06580641
|  | 1007 | 99.79202 | 0.06149588
|  | 1006 | 99.78762 | 0.05701017
|  | 1005 | 99.786862 | 0.06641308
|  | 1004 | 99.77973 | 0.07207271
|  | 1003 | 99.77768 | 0.06811578
|  | 1002 | 99.78025 | 0.07560936
|  | 1001 | 99.78727 | 0.06161216
|  | 1000 | 99.7827075 | 0.05980439
|  | 999 | 99.7907 | 0.05488725
|  | 998 | 99.78307 | 0.06398031
|  | 997 | 99.78302 | 0.05886316
|  | 996 | 99.78015 | 0.07092654
|  | 995 | 99.7907 | 0.06832085
|  | 994 | 99.797521 | 0.05902373
|  | 993 | 99.8031 | 0.03858851
|  | 992 | 99.8012895 | 0.03987552
|  | 991 | 99.81043 | 0.04058867
|  | 990 | 99.80289 | 0.05422265
|  | 989 | 99.7939755 | 0.04795307
|  | 988 | 99.78573 | 0.07214861
|  | 987 | 99.8044965 | 0.05405499
|  | 986 | 99.8121605 | 0.03635065
|  | 985 | 99.8040915 | 0.03972484
|  | 984 | 99.79348 | 0.06070735
|  | 983 | 99.79854 | 0.05462745
|  | 982 | 99.80724 | 0.05259686
|  | 981 | 99.81419 | 0.04027812
|  | 980 | 99.81211 | 0.04278902
|  | 979 | 99.80461 | 0.0365007
|  | 978 | 99.79205 | 0.05499787
|  | 977 | 99.79609 | 0.0620772
|  | 976 | 99.81159 | 0.04345433
|  | 975 | 99.82542 | 0.0241582
|  | 974 | 99.82802 | 0.01336328
|  | 973 | 99.835001 | 0.009592298
|  | 972 | 99.84158 | 0.01254024
|  | 971 | 99.845542 | 0.009556371
|  | 970 | 99.84117 | 0.008714669
|  | 969 | 99.83634 | 0.02094415
|  | 968 | 99.83403 | 0.006089139
|  | 967 | 99.83493 | 0.009360281
|  | 966 | 99.83443 | 0.009088086
|  | 965 | 99.829812 | 0.02018649
|  | 964 | 99.82579 | 0.024383
|  | 963 | 99.82125 | 0.02407338
|  | 962 | 99.828834 | 0.01185562
|  | 961 | 99.8316695 | 0.01154077
|  | 960 | 99.83608 | 0.01146089
|  | 959 | 99.83658 | 0.00876172
|  | 958 | 99.83663 | 0.003494438
|  | 957 | 99.837091 | 0.004963615
|  | 956 | 99.83457 | 0.01566265
|  | 955 | 99.83349 | 0.01649449
|  | 954 | 99.81812 | 0.03154247
|  | 953 | 99.80443 | 0.03807763
|  | 952 | 99.80096 | 0.04247363
|  | 951 | 99.8154425 | 0.04279061
|  | 950 | 99.824421 | 0.02327417
|  | 949 | 99.83031 | 0.01469492
|  | 948 | 99.83227 | 0.01787407
|  | 947 | 99.8408425 | 0.0008669928
|  | 946 | 99.83196 | 0.01177795
|  | 945 | 99.82224 | 0.03744292
|  | 944 | 99.81388 | 0.04454276
|  | 943 | 99.818176 | 0.02974596
|  | 942 | 99.82176 | 0.02181416
|  | 941 | 99.82379 | 0.02326508
|  | 940 | 99.81975 | 0.03758189
|  | 939 | 99.81415 | 0.03240789
|  | 938 | 99.81144 | 0.04515813
|  | 937 | 99.82013 | 0.03931807
|  | 936 | 99.8346305 | 0.01152003
|  | 935 | 99.841054 | 0.01179359
|  | 934 | 99.832444 | 0.01599521
|  | 933 | 99.81686 | 0.04300242
|  | 932 | 99.80471 | 0.04277919
|  | 931 | 99.7999 | 0.05656859
|  | 930 | 99.788766 | 0.0591804
|  | 929 | 99.7761385 | 0.07047169
|  | 928 | 99.7674485 | 0.09251586
|  | 927 | 99.76665 | 0.08328207
|  | 926 | 99.75825 | 0.09555558
|  | 925 | 99.7317865 | 0.1214068
|  | 924 | 99.70621 | 0.1475674
|  | 923 | 99.6862315 | 0.1633029
|  | 922 | 99.66882 | 0.1729245
|  | 921 | 99.64673 | 0.2115706
|  | 920 | 99.62134 | 0.2354698
|  | 919 | 99.60022 | 0.2575924
|  | 918 | 99.58879 | 0.2588331
|  | 917 | 99.58194 | 0.2779501
|  | 916 | 99.57472 | 0.2740265
|  | 915 | 99.5658785 | 0.2744347
|  | 914 | 99.55668 | 0.2958732
|  | 913 | 99.565815 | 0.2760766
|  | 912 | 99.58157 | 0.2687686
|  | 911 | 99.60455 | 0.2410932
|  | 910 | 99.61256 | 0.2275947
|  | 909 | 99.62384 | 0.2352231
|  | 908 | 99.62391 | 0.2193002
|  | 907 | 99.627 | 0.2213239
|  | 906 | 99.6178235 | 0.2296022
|  | 905 | 99.60891 | 0.2406339
|  | 904 | 99.599781 | 0.2563926
|  | 903 | 99.595368 | 0.2599251
|  | 902 | 99.572467 | 0.2859668
|  | 901 | 99.52384 | 0.3225292
|  | 900 | 99.4339 | 0.4243738
|  | 899 | 99.32437 | 0.5234345
|  | 898 | 99.16799 | 0.6894515
|  | 897 | 98.96453 | 0.8899614
|  | 896 | 98.71546 | 1.130007
|  | 895 | 98.4293505 | 1.413669
|  | 894 | 98.10961 | 1.742798
|  | 893 | 97.770558 | 2.086214
|  | 892 | 97.4305545 | 2.42517
|  | 891 | 97.12037 | 2.719923
|  | 890 | 97.0931815 | 2.760795
|  | 889 | 96.6647735 | 3.188701
|  | 888 | 95.6621165 | 4.1918
|  | 887 | 93.892408 | 5.966941
|  | 886 | 92.40528 | 7.450653
|  | 885 | 91.81495 | 8.035237
|  | 884 | 92.388066 | 7.468444
|  | 883 | 93.8140065 | 6.032528
|  | 882 | 95.5278 | 4.31525
|  | 881 | 96.996363 | 2.850243
|  | 880 | 98.03729 | 1.822167
|  | 879 | 98.66477 | 1.190909
|  | 878 | 99.02689 | 0.82063
|  | 877 | 99.23536 | 0.6149208
|  | 876 | 99.35047 | 0.4897971
|  | 875 | 99.4235965 | 0.4336993
|  | 874 | 99.48037 | 0.3675711
|  | 873 | 99.51901 | 0.3396215
|  | 872 | 99.55211 | 0.3061456
|  | 871 | 99.5686255 | 0.2876979
|  | 870 | 99.582962 | 0.2653782
|  | 869 | 99.58502 | 0.2624776
|  | 868 | 99.58856 | 0.2682565
|  | 867 | 99.58589 | 0.2701565
|  | 866 | 99.57792 | 0.2634993
|  | 865 | 99.56752 | 0.2820973
|  | 864 | 99.55095 | 0.3034359
|  | 863 | 99.54004 | 0.3170205
|  | 862 | 99.50757 | 0.342466
|  | 861 | 99.49125 | 0.3596771
|  | 860 | 99.45721 | 0.3979762
|  | 859 | 99.4202825 | 0.4222058
|  | 858 | 99.37553 | 0.4654488
|  | 857 | 99.32275 | 0.5180001
|  | 856 | 99.26122 | 0.5820055
|  | 855 | 99.18065 | 0.6665102
|  | 854 | 99.07302 | 0.7829316
|  | 853 | 98.94075 | 0.9029697
|  | 852 | 98.77168 | 1.074154
|  | 851 | 98.56469 | 1.278923
|  | 850 | 98.28755 | 1.5663
|  | 849 | 97.93719 | 1.909611
|  | 848 | 97.54795 | 2.297848
|  | 847 | 97.15555 | 2.685468
|  | 846 | 96.82406 | 3.035585
|  | 845 | 96.61785 | 3.23178
|  | 844 | 96.61384 | 3.240968
|  | 843 | 96.8040695 | 3.043595
|  | 842 | 97.14151 | 2.712847
|  | 841 | 97.54886 | 2.2948
|  | 840 | 97.9517495 | 1.896713
|  | 839 | 98.31515 | 1.526286
|  | 838 | 98.61428 | 1.239339
|  | 837 | 98.8507 | 1.002977
|  | 836 | 99.03646 | 0.8196157
|  | 835 | 99.16189 | 0.6937405
|  | 834 | 99.26933 | 0.5798389
|  | 833 | 99.33419 | 0.5098187
|  | 832 | 99.388985 | 0.467729
|  | 831 | 99.43903 | 0.4090393
|  | 830 | 99.47837 | 0.374667
|  | 829 | 99.50721 | 0.3518769
|  | 828 | 99.51865 | 0.3266858
|  | 827 | 99.534812 | 0.3150502
|  | 826 | 99.552441 | 0.2953473
|  | 825 | 99.562591 | 0.2790937
|  | 824 | 99.55266 | 0.3015071
|  | 823 | 99.53922 | 0.3121447
|  | 822 | 99.518852 | 0.3272152
|  | 821 | 99.49966 | 0.3560344
|  | 820 | 99.46677 | 0.3748526
|  | 819 | 99.4389 | 0.4044035
|  | 818 | 99.40877 | 0.4331313
|  | 817 | 99.37226 | 0.4838569
|  | 816 | 99.3143155 | 0.5358815
|  | 815 | 99.25211 | 0.5901612
|  | 814 | 99.17647 | 0.6717032
|  | 813 | 99.0932495 | 0.752192
|  | 812 | 98.9890825 | 0.8593322
|  | 811 | 98.8524835 | 0.9916845
|  | 810 | 98.675551 | 1.173926
|  | 809 | 98.468245 | 1.386209
|  | 808 | 98.24392 | 1.598489
|  | 807 | 98.0188135 | 1.825886
|  | 806 | 97.80209 | 2.052245
|  | 805 | 97.62595 | 2.224821
|  | 804 | 97.51745 | 2.338032
|  | 803 | 97.4979005 | 2.353155
|  | 802 | 97.57775 | 2.270822
|  | 801 | 97.73913 | 2.113801
|  | 800 | 97.96274 | 1.879892
|  | 799 | 98.20961 | 1.641683
|  | 798 | 98.45328 | 1.390781
|  | 797 | 98.67407 | 1.184162
|  | 796 | 98.8619845 | 0.983214
|  | 795 | 99.0086785 | 0.8327073
|  | 794 | 99.120063 | 0.7362276
|  | 793 | 99.2039515 | 0.6434
|  | 792 | 99.2684 | 0.5859649
|  | 791 | 99.31458 | 0.5413948
|  | 790 | 99.3532 | 0.498932
|  | 789 | 99.3813695 | 0.460048
|  | 788 | 99.3992 | 0.4532437
|  | 787 | 99.41232 | 0.4386379
|  | 786 | 99.41596 | 0.4349571
|  | 785 | 99.406084 | 0.437328
|  | 784 | 99.3886425 | 0.4532707
|  | 783 | 99.36833 | 0.473459
|  | 782 | 99.35018 | 0.4942361
|  | 781 | 99.325671 | 0.52974
|  | 780 | 99.295131 | 0.561219
|  | 779 | 99.2573405 | 0.5948346
|  | 778 | 99.20646 | 0.6338802
|  | 777 | 99.13904 | 0.7024642
|  | 776 | 99.0699415 | 0.7803346
|  | 775 | 98.98257 | 0.8643079
|  | 774 | 98.8852245 | 0.955996
|  | 773 | 98.76468 | 1.085257
|  | 772 | 98.63497 | 1.214796
|  | 771 | 98.50137 | 1.353087
|  | 770 | 98.34971 | 1.502096
|  | 769 | 98.19333 | 1.654723
|  | 768 | 98.04451 | 1.812506
|  | 767 | 97.9405075 | 1.916108
|  | 766 | 97.88806 | 1.970434
|  | 765 | 97.8848525 | 1.963771
|  | 764 | 97.9367 | 1.915907
|  | 763 | 98.03464 | 1.813793
|  | 762 | 98.17176 | 1.672807
|  | 761 | 98.32108 | 1.520683
|  | 760 | 98.47633 | 1.364443
|  | 759 | 98.6213685 | 1.22253
|  | 758 | 98.750297 | 1.101048
|  | 757 | 98.8621965 | 0.9880078
|  | 756 | 98.961555 | 0.8855243
|  | 755 | 99.042212 | 0.8137792
|  | 754 | 99.10265 | 0.7499418
|  | 753 | 99.14543 | 0.7009814
|  | 752 | 99.18348 | 0.672711
|  | 751 | 99.21323 | 0.6307818
|  | 750 | 99.2254445 | 0.6276595
|  | 749 | 99.2309 | 0.6173939
|  | 748 | 99.22249 | 0.6359819
|  | 747 | 99.2023 | 0.6495824
|  | 746 | 99.169003 | 0.6902052
|  | 745 | 99.12494 | 0.7334194
|  | 744 | 99.07763 | 0.7784084
|  | 743 | 99.01547 | 0.8367405
|  | 742 | 98.944587 | 0.9059003
|  | 741 | 98.85142 | 0.999633
|  | 740 | 98.73124 | 1.11267
|  | 739 | 98.58245 | 1.266766
|  | 738 | 98.40513 | 1.441848
|  | 737 | 98.2074085 | 1.64138
|  | 736 | 97.986615 | 1.853504
|  | 735 | 97.7443 | 2.11052
|  | 734 | 97.47912 | 2.362832
|  | 733 | 97.20801 | 2.639949
|  | 732 | 96.9638515 | 2.890273
|  | 731 | 96.76942 | 3.083875
|  | 730 | 96.6427 | 3.200385
|  | 729 | 96.58872 | 3.253074
|  | 728 | 96.60785 | 3.237383
|  | 727 | 96.68193 | 3.176857
|  | 726 | 96.789781 | 3.060571
|  | 725 | 96.9067555 | 2.948659
|  | 724 | 97.012024 | 2.847048
|  | 723 | 97.0947905 | 2.753559
|  | 722 | 97.1487325 | 2.69697
|  | 721 | 97.16463 | 2.691728
|  | 720 | 97.12726 | 2.73147
|  | 719 | 97.02726 | 2.816425
|  | 718 | 96.86984 | 2.973183
|  | 717 | 96.6415615 | 3.216311
|  | 716 | 96.324393 | 3.532074
|  | 715 | 95.89481 | 3.962533
|  | 714 | 95.32627 | 4.527815
|  | 713 | 94.58063 | 5.268696
|  | 712 | 93.59275 | 6.251609
|  | 711 | 92.29174 | 7.5665
|  | 710 | 90.57662 | 9.272178
|  | 709 | 88.3474965 | 11.49942
|  | 708 | 85.52432 | 14.3282
|  | 707 | 82.09894 | 17.74452
|  | 706 | 78.1968155 | 21.6464
|  | 705 | 74.06363 | 25.78177
|  | 704 | 70.03471 | 29.81391
|  | 703 | 66.42574 | 33.41701
|  | 702 | 63.447011 | 36.39895
|  | 701 | 61.14611 | 38.704
|  | 700 | 59.4032825 | 40.44002
|  | 699 | 57.98436 | 41.86689
|  | 698 | 56.60362 | 43.2534
|  | 697 | 54.964728 | 44.87984
|  | 696 | 52.83379 | 47.01693
|  | 695 | 50.0486775 | 49.80413
|  | 694 | 46.544986 | 53.29768
|  | 693 | 42.32774 | 57.52471
|  | 692 | 37.46438 | 62.39315
|  | 691 | 32.09795 | 67.74933
|  | 690 | 26.47324 | 73.38469
|  | 689 | 20.98568 | 78.863
|  | 688 | 16.082777 | 83.76967
|  | 687 | 12.14251 | 87.7085
|  | 686 | 9.359224 | 90.48931
|  | 685 | 7.723491 | 92.13336
|  | 684 | 7.059865 | 92.78372
|  | 683 | 7.075438 | 92.77316
|  | 682 | 7.453863 | 92.38746
|  | 681 | 7.919039 | 91.93635
|  | 680 | 8.262775 | 91.58576
|  | 679 | 8.359317 | 91.48453
|  | 678 | 8.166845 | 91.69305
|  | 677 | 7.721026 | 92.1368
|  | 676 | 7.1164785 | 92.73493
|  | 675 | 6.474764 | 93.37052
|  | 674 | 5.9165875 | 93.93545
|  | 673 | 5.534263 | 94.3244
|  | 672 | 5.382454 | 94.47092
|  | 671 | 5.472702 | 94.37419
|  | 670 | 5.774444 | 94.07935
|  | 669 | 6.219256 | 93.6303
|  | 668 | 6.712616 | 93.13446
|  | 667 | 7.152564 | 92.69108
|  | 666 | 7.451493 | 92.40412
|  | 665 | 7.550317 | 92.30019
|  | 664 | 7.4301265 | 92.42892
|  | 663 | 7.107278 | 92.74733
|  | 662 | 6.629261 | 93.2282
|  | 661 | 6.064543 | 93.79475
|  | 660 | 5.499626 | 94.34173
|  | 659 | 5.028648 | 94.81596
|  | 658 | 4.73585 | 95.11924
|  | 657 | 4.67725 | 95.16643
|  | 656 | 4.867838 | 94.97675
|  | 655 | 5.2761695 | 94.56991
|  | 654 | 5.8347835 | 94.00685
|  | 653 | 6.457249 | 93.39775
|  | 652 | 7.054581 | 92.80482
|  | 651 | 7.543597 | 92.3109
|  | 650 | 7.853367 | 91.99381
|  | 649 | 7.935703 | 91.91167
|  | 648 | 7.777856 | 92.07674
|  | 647 | 7.406441 | 92.45131
|  | 646 | 6.886268 | 92.96488
|  | 645 | 6.310031 | 93.5301
|  | 644 | 5.781034 | 94.07808
|  | 643 | 5.396522 | 94.44564
|  | 642 | 5.231319 | 94.62172
|  | 641 | 5.332674 | 94.51172
|  | 640 | 5.715221 | 94.1335
|  | 639 | 6.3471155 | 93.50707
|  | 638 | 7.154537 | 92.69839
|  | 637 | 8.029199 | 91.82944
|  | 636 | 8.851897 | 91.00623
|  | 635 | 9.512382 | 90.3379
|  | 634 | 9.925961 | 89.92587
|  | 633 | 10.044988 | 89.81017
|  | 632 | 9.852812 | 90.00488
|  | 631 | 9.364492 | 90.48199
|  | 630 | 8.6267145 | 91.22246
|  | 629 | 7.726675 | 92.11911
|  | 628 | 6.7800095 | 93.07009
|  | 627 | 5.917648 | 93.92603
|  | 626 | 5.258554 | 94.58358
|  | 625 | 4.8892535 | 94.96248
|  | 624 | 4.847358 | 94.99392
|  | 623 | 5.117772 | 94.72573
|  | 622 | 5.643105 | 94.21355
|  | 621 | 6.338122 | 93.50638
|  | 620 | 7.093027 | 92.76009
|  | 619 | 7.788831 | 92.05538
|  | 618 | 8.3140115 | 91.53957
|  | 617 | 8.5881085 | 91.26687
|  | 616 | 8.574851 | 91.28254
|  | 615 | 8.282213 | 91.57288
|  | 614 | 7.76096 | 92.0888
|  | 613 | 7.09006 | 92.76879
|  | 612 | 6.36576 | 93.47655
|  | 611 | 5.690528 | 94.15261
|  | 610 | 5.163477 | 94.68001
|  | 609 | 4.866172 | 94.98105
|  | 608 | 4.8411045 | 95.00223
|  | 607 | 5.080129 | 94.77022
|  | 606 | 5.522817 | 94.33483
|  | 605 | 6.07663 | 93.77036
|  | 604 | 6.633824 | 93.21011
|  | 603 | 7.096768 | 92.74332
|  | 602 | 7.386877 | 92.46726
|  | 601 | 7.455375 | 92.40211
|  | 600 | 7.283685 | 92.55792
|  | 599 | 6.896314 | 92.94807
|  | 598 | 6.358883 | 93.48263
|  | 597 | 5.776047 | 94.07765
|  | 596 | 5.268129 | 94.59126
|  | 595 | 4.950177 | 94.90691
|  | 594 | 4.904497 | 94.94059
|  | 593 | 5.172246 | 94.66879
|  | 592 | 5.749284 | 94.09845
|  | 591 | 6.588708 | 93.25352
|  | 590 | 7.599265 | 92.25306
|  | 589 | 8.659386 | 91.19944
|  | 588 | 9.631821 | 90.22577
|  | 587 | 10.3930965 | 89.45447
|  | 586 | 10.84992 | 89.00371
|  | 585 | 10.95773 | 88.89968
|  | 584 | 10.71511 | 89.13383
|  | 583 | 10.1608825 | 89.69479
|  | 582 | 9.3606 | 90.48596
|  | 581 | 8.409849 | 91.44902
|  | 580 | 7.417965 | 92.42798
|  | 579 | 6.509711 | 93.33365
|  | 578 | 5.791491 | 94.05198
|  | 577 | 5.338868 | 94.51825
|  | 576 | 5.169581 | 94.68623
|  | 575 | 5.245624 | 94.59799
|  | 574 | 5.487506 | 94.35909
|  | 573 | 5.79634 | 94.06007
|  | 572 | 6.075646 | 93.76612
|  | 571 | 6.245422 | 93.60357
|  | 570 | 6.252927 | 93.59163
|  | 569 | 6.0874105 | 93.76938
|  | 568 | 5.7875955 | 94.05736
|  | 567 | 5.438875 | 94.40452
|  | 566 | 5.152816 | 94.70422
|  | 565 | 5.038604 | 94.81771
|  | 564 | 5.177421 | 94.68208
|  | 563 | 5.607191 | 94.24698
|  | 562 | 6.332575 | 93.5266
|  | 561 | 7.2693745 | 92.57244
|  | 560 | 8.296319 | 91.55172
|  | 559 | 9.235006 | 90.61521
|  | 558 | 9.94734 | 89.89603
|  | 557 | 10.31208 | 89.53428
|  | 556 | 10.27335 | 89.58025
|  | 555 | 9.842028 | 90.0154
|  | 554 | 9.100913 | 90.75739
|  | 553 | 8.193793 | 91.64999
|  | 552 | 7.2977035 | 92.56004
|  | 551 | 6.606378 | 93.24208
|  | 550 | 6.290118 | 93.55576
|  | 549 | 6.455987 | 93.38688
|  | 548 | 7.102277 | 92.75107
|  | 547 | 8.115353 | 91.73584
|  | 546 | 9.280436 | 90.5647
|  | 545 | 10.36213 | 89.48128
|  | 544 | 11.143325 | 88.70757
|  | 543 | 11.48088 | 88.37395
|  | 542 | 11.303378 | 88.55076
|  | 541 | 10.62269 | 89.22261
|  | 540 | 9.5453405 | 90.29634
|  | 539 | 8.265939 | 91.58214
|  | 538 | 7.036217 | 92.81539
|  | 537 | 6.105699 | 93.74939
|  | 536 | 5.640565 | 94.219
|  | 535 | 5.68523 | 94.15928
|  | 534 | 6.142811 | 93.69798
|  | 533 | 6.828318 | 93.01549
|  | 532 | 7.5109735 | 92.34749
|  | 531 | 7.9790325 | 91.86803
|  | 530 | 8.080116 | 91.77412
|  | 529 | 7.7736855 | 92.07666
|  | 528 | 7.1512725 | 92.70685
|  | 527 | 6.428951 | 93.42785
|  | 526 | 5.886744 | 93.97225
|  | 525 | 5.786851 | 94.07017
|  | 524 | 6.279659 | 93.57267
|  | 523 | 7.3816505 | 92.4783
|  | 522 | 8.967245 | 90.87756
|  | 521 | 10.80997 | 89.03073
|  | 520 | 12.61554 | 87.22701
|  | 519 | 14.09029 | 85.76257
|  | 518 | 15.00323 | 84.84241
|  | 517 | 15.231602 | 84.62615
|  | 516 | 14.78414 | 85.05703
|  | 515 | 13.76519 | 86.08765
|  | 514 | 12.3605785 | 87.4869
|  | 513 | 10.7588805 | 89.09473
|  | 512 | 9.148314 | 90.69738
|  | 511 | 7.678779 | 92.17168417
|  | 510 | 6.464939 | 93.38088
|  | 509 | 5.57927 | 94.27911
|  | 508 | 5.039965 | 94.80335
|  | 507 | 4.840345 | 95.01386
|  | 506 | 4.948562 | 94.90507
|  | 505 | 5.315171 | 94.53376
|  | 504 | 5.875001 | 93.97943
|  | 503 | 6.53549 | 93.32393
|  | 502 | 7.1919965 | 92.65756
|  | 501 | 7.716655 | 92.13751
|  | 500 | 7.995243 | 91.85079
|  | 499 | 7.958954 | 91.89298
|  | 498 | 7.62506 | 92.22719
|  | 497 | 7.1115805 | 92.73992
|  | 496 | 6.596737 | 93.24523
|  | 495 | 6.262714 | 93.5795
|  | 494 | 6.2165275 | 93.62788
|  | 493 | 6.456126 | 93.38624
|  | 492 | 6.862187 | 92.99188
|  | 491 | 7.244721 | 92.59625
|  | 490 | 7.410661 | 92.44106
|  | 489 | 7.2662535 | 92.58886
|  | 488 | 6.881407 | 92.97434
|  | 487 | 6.504948 | 93.33851
|  | 486 | 6.472152 | 93.37765
|  | 485 | 7.062612 | 92.79093
|  | 484 | 8.350432 | 91.49389
|  | 483 | 10.15761 | 89.70114
|  | 482 | 12.1051795 | 87.73542
|  | 481 | 13.72168 | 86.12508
|  | 480 | 14.5847 | 85.26353
|  | 479 | 14.44074 | 85.40648
|  | 478 | 13.30327 | 86.55138
|  | 477 | 11.4730835 | 88.38024
|  | 476 | 9.456269 | 90.39754
|  | 475 | 7.77106 | 92.07498
|  | 474 | 6.750401 | 93.09357
|  | 473 | 6.4237225 | 93.42731
|  | 472 | 6.55805 | 93.29573
|  | 471 | 6.785828 | 93.07077
|  | 470 | 6.796585 | 93.04463
|  | 469 | 6.52357 | 93.32517
|  | 468 | 6.1973715 | 93.6569
|  | 467 | 6.247009 | 93.60249
|  | 466 | 7.030744 | 92.81128
|  | 465 | 8.628612 | 91.2272
|  | 464 | 10.73688 | 89.12244
|  | 463 | 12.81625 | 87.0325
|  | 462 | 14.2632295 | 85.59634
|  | 461 | 14.65192 | 85.19892
|  | 460 | 13.87705 | 85.97403
|  | 459 | 12.2468445 | 87.59936
|  | 458 | 10.37887 | 89.46574
|  | 457 | 8.942663 | 90.91011
|  | 456 | 8.33532 | 91.50568
|  | 455 | 8.506338 | 91.34899
|  | 454 | 9.025999 | 90.8299
|  | 453 | 9.351534 | 90.50781
|  | 452 | 9.119371 | 90.73435
|  | 451 | 8.318933 | 91.52283
|  | 450 | 7.302689 | 92.55086
|  | 449 | 6.601221 | 93.24492
|  | 448 | 6.615549 | 93.23949
|  | 447 | 7.363817 | 92.48562
|  | 446 | 8.450981 | 91.38946
|  | 445 | 9.309275 | 90.53354
|  | 444 | 9.505052 | 90.33519
|  | 443 | 8.943013 | 90.90114
|  | 442 | 7.858552 | 91.9977
|  | 441 | 6.685237 | 93.17125
|  | 440 | 5.828744 | 94.02829
|  | 439 | 5.474663 | 94.36961
|  | 438 | 5.514617 | 94.33577
|  | 437 | 5.661871 | 94.18386
|  | 436 | 5.672798 | 94.16911
|  | 435 | 5.488196 | 94.36024
|  | 434 | 5.250506 | 94.59064
|  | 433 | 5.171321 | 94.67651
|  | 432 | 5.415528 | 94.43498
|  | 431 | 6.017107 | 93.8311
|  | 430 | 6.893768 | 92.9614
|  | 429 | 7.87876 | 91.97067
|  | 428 | 8.774522 | 91.08487
|  | 427 | 9.377977 | 90.48167
|  | 426 | 9.518044 | 90.33615
|  | 425 | 9.11986 | 90.72818
|  | 424 | 8.282099 | 91.56217
|  | 423 | 7.324377 | 92.51871
|  | 422 | 6.710798 | 93.13623
|  | 421 | 6.854573 | 93.00538
|  | 420 | 7.861053 | 91.98052
|  | 419 | 9.3825215 | 90.45944
|  | 418 | 10.74998 | 89.10857
|  | 417 | 11.32139 | 88.53469
|  | 416 | 10.83498 | 89.01525
|  | 415 | 9.509616 | 90.33681
|  | 414 | 7.869261 | 91.98722
|  | 413 | 6.435572 | 93.42021
|  | 412 | 5.5099265 | 94.34874
|  | 411 | 5.11831 | 94.7318
|  | 410 | 5.116239 | 94.72743
|  | 409 | 5.307464 | 94.53773
|  | 408 | 5.519143 | 94.33607
|  | 407 | 5.624783 | 94.21854
|  | 406 | 5.590037 | 94.25559
|  | 405 | 5.543671 | 94.31334
|  | 404 | 5.774577 | 94.07079
|  | 403 | 6.566462 | 93.28902
|  | 402 | 7.93808 | 91.90616
|  | 401 | 9.527025 | 90.32777
|  | 400 | 10.775447 | 89.06719
|  | 399 | 11.37027 | 88.48319
|  | 398 | 11.5281715 | 88.31472
|  | 397 | 11.785 | 88.07386
|  | 396 | 12.43403 | 87.41674
|  | 395 | 13.1695635 | 86.68262
|  | 394 | 13.3717115 | 86.48023
|  | 393 | 12.75646 | 87.10308
|  | 392 | 11.73992 | 88.10083
|  | 391 | 11.105439 | 88.74731
|  | 390 | 11.227905 | 88.62435
|  | 389 | 11.63864 | 88.20619
|  | 388 | 11.45938 | 88.38205
|  | 387 | 10.2938455 | 89.56404
|  | 386 | 8.596086 | 91.2544
|  | 385 | 7.142852 | 92.70298
|  | 384 | 6.378225 | 93.46943
|  | 383 | 6.360613 | 93.49515
|  | 382 | 7.1350645 | 92.71826
|  | 381 | 8.7109825 | 91.14698
|  | 380 | 10.63864 | 89.21913
|  | 379 | 12.05073 | 87.7982
|  | 378 | 12.600589 | 87.25251
|  | 377 | 13.19565 | 86.65679
|  | 376 | 15.449788 | 84.3915
|  | 375 | 20.87724 | 78.98179
|  | 374 | 30.14196 | 69.71524
|  | 373 | 42.978726 | 56.87924
|  | 372 | 57.76441 | 42.09342
|  | 371 | 71.95725 | 27.88767
|  | 370 | 83.27167 | 16.57108
|  | 369 | 90.79583 | 9.044617
|  | 368 | 95.082123 | 4.766586
|  | 367 | 97.27508 | 2.571229
|  | 366 | 98.343494 | 1.511467
|  | 365 | 98.840398 | 1.006498
|  | 364 | 99.04352 | 0.7988014
|  | 363 | 99.11033 | 0.7368834
|  | 362 | 99.11246 | 0.733154
|  | 361 | 99.09853 | 0.7423163
|  | 360 | 99.077152 | 0.7759616
|  | 359 | 99.04307 | 0.8006636
|  | 358 | 98.99461 | 0.8514695
|  | 357 | 98.93145 | 0.9139554
|  | 356 | 98.86184 | 0.9819793
|  | 355 | 98.7797425 | 1.067134
|  | 354 | 98.68608 | 1.167545
|  | 353 | 98.587533 | 1.254576
|  | 352 | 98.4889 | 1.362336
|  | 351 | 98.389785 | 1.454309
|  | 350 | 98.28744 | 1.571941
|  | 349 | 98.165084 | 1.683491
|  | 348 | 98.00915 | 1.836403
|  | 347 | 97.79712 | 2.04332
|  | 346 | 97.45233 | 2.394091
|  | 345 | 96.5799625 | 3.264983
|  | 344 | 94.12438 | 5.735114
|  | 343 | 89.378 | 10.47624
|  | 342 | 83.456901 | 16.39614
|  | 341 | 79.35651 | 20.48746
|  | 340 | 79.46917 | 20.381
|  | 339 | 82.407843 | 17.44132
|  | 338 | 83.34941 | 16.50565
|  | 337 | 77.964244 | 21.88147
|  | 336 | 67.2695135 | 32.5814
|  | 335 | 57.5170595 | 18.40157
|  | 334 | 55.31887 | 18.49925
|  | 333 | 61.71713 | 16.92751
|  | 332 | 70.91788 | 16.314156
|  | 331 | 74.88919 | 17.276501
|  | 330 | 69.94265 | 19.01735
|  | 329 | 59.82709 | 20.181902
|  | 328 | 52.3417985 | 19.06924
|  | 327 | 52.2853685 | 15.73852
|  | 326 | 57.7000175 | 14.587472
|  | 325 | 63.0577785 | 20.32219
|  | 324 | 65.271338 | 29.48037
|  | 323 | 65.82289 | 32.71756
|  | 322 | 67.104821 | 25.819206
|  | 321 | 68.54572 | 14.34062
|  | 320 | 67.81793 | 6.540459
|  | 319 | 64.9839395 | 5.915333
|  | 318 | 62.95135 | 10.21208
|  | 317 | 64.577458 | 14.49177
|  | 316 | 68.97316 | 14.44838
|  | 315 | 71.94974 | 10.209161
|  | 314 | 69.9682 | 5.460474
|  | 313 | 63.46747 | 2.872002
|  | 312 | 57.4817035 | 2.181126
|  | 311 | 56.35914 | 2.471249
|  | 310 | 59.58093 | 3.082875
|  | 309 | 62.72171 | 3.105492
|  | 308 | 62.7592125 | 2.166969
|  | 307 | 60.780515 | 0.9592447
|  | 306 | 59.1784275 | 0.288714
|  | 305 | 58.52167 | 0.1171977
|  | 304 | 57.62804 | 0.09407133
|  | 303 | 55.91327 | 0.09003667
|  | 302 | 53.91142 | 0.087519
|  | 301 | 52.348162 | 0.086593
|  | 300 | 51.69583 | 0.086334
|  | 299 | 51.87632 | 0.08566667
|  | 298 | 52.33859 | 0.08451767
|  | 297 | 52.2412 | 0.08377633
|  | 296 | 51.735824 | 0.08388767
|  | 295 | 51.763796 | 0.084778
|  | 294 | 52.3166 | 0.08500033
|  | 293 | 51.57367 | 0.08422067
|  | 292 | 47.8731105 | 0.08295867
|  | 291 | 42.50318 | 0.08229033
|  | 290 | 39.371074 | 0.08303233
|  | 289 | 41.45326 | 0.083775
|  | 288 | 48.25798 | 0.08448033
|  | 287 | 56.268077 | 0.084443
|  | 286 | 61.85583 | 0.08481467
|  | 285 | 63.31863 | 0.08440567
|  | 284 | 60.8967 | 0.08503733
|  | 283 | 55.7088215 | 0.08488867
|  | 282 | 48.83804 | 0.085223
|  | 281 | 41.23242 | 0.08362333
|  | 280 | 33.7436535 | 0.082656
|  | 279 | 26.9699 | 0.08120433
|  | 278 | 21.16939 | 0.08183667
|  | 277 | 16.35596 | 0.082134
|  | 276 | 12.4310915 | 0.08317567
|  | 275 | 9.320825 | 0.08313767
|  | 274 | 7.006137 | 0.083361
|  | 273 | 5.4837795 | 0.08239267
|  | 272 | 4.752236 | 0.08213167
|  | 271 | 4.779254 | 0.08209433
|  | 270 | 5.483724 | 0.08302533
|  | 269 | 6.7384125 | 0.08343533
|  | 268 | 8.357499 | 0.083249
|  | 267 | 10.1559895 | 0.08276533
|  | 266 | 11.97738 | 0.08213267
|  | 265 | 13.71775 | 0.08313833
|  | 264 | 15.34482 | 0.08336167
|  | 263 | 16.863909 | 0.08388267
|  | 262 | 18.29785 | 0.08235533
|  | 261 | 19.65939 | 0.08161
|  | 260 | 20.938 | 0.080082
|  | 259 | 22.115833 | 0.08172167
|  | 258 | 23.1678125 | 0.08205533
|  | 257 | 24.07702 | 0.082611
|  | 256 | 24.8378485 | 0.08111833
|  | 255 | 25.4472985 | 0.08197533
|  | 254 | 25.92915 | 0.08227233
|  | 253 | 26.29372 | 0.084403
|  | 252 | 26.5607865 | 0.08417767
|  | 251 | 26.74147 | 0.08380033
|  | 250 | 26.8515 | 0.08181667
|  | 249 | 26.91149 | 0.08099133
|  | 248 | 26.9299 | 0.08207667
|  | 247 | 26.91644 | 0.08308867
|  | 246 | 26.8801875 | 0.08391267
|  | 245 | 26.82942 | 0.08334933
|  | 244 | 26.77397 | 0.08248667
|  | 243 | 26.71085 | 0.082037
|  | 242 | 26.6416 | 0.083425
|  | 241 | 26.566705 | 0.08511167
|  | 240 | 26.480519 | 0.08825867
|  | 239 | 26.38501 | 0.08904467
|  | 238 | 26.27698 | 0.087771
|  | 237 | 26.16463 | 0.088891
|  | 236 | 26.047159 | 0.08705767
|  | 235 | 25.9221665 | 0.088142
|  | 234 | 25.77724 | 0.088214
|  | 233 | 25.6123 | 0.09288833
|  | 232 | 25.4213 | 0.093039
|  | 231 | 25.2059935 | 0.09225933
|  | 230 | 24.9621 | 0.09046933
|  | 229 | 24.69409 | 0.09538833
|  | 228 | 24.40536 | 0.099829
|  | 227 | 24.0938045 | 0.1033343
|  | 226 | 23.76445 | 0.1000803
|  | 225 | 23.4191465 | 0.09939333
|  | 224 | 23.0542985 | 0.1012693
|  | 223 | 22.65994 | 0.1075667
|  | 222 | 22.23572 | 0.1124867
|  | 221 | 21.78127 | 0.115481
|  | 220 | 21.2977275 | 0.122328
|  | 219 | 20.78122 | 0.1341767
|  | 218 | 20.24804 | 0.1457213
|  | 217 | 19.6983 | 0.154969
|  | 216 | 19.1350875 | 0.1629753
|  | 215 | 18.55261 | 0.178322
|  | 214 | 17.9584085 | 0.199314
|  | 213 | 17.34805 | 0.217943
|  | 212 | 16.71842 | 0.246753
|  | 211 | 16.06943 | 0.2748597
|  | 210 | 15.40127 | 0.3122073
|  | 209 | 14.71136 | 0.3488477
|  | 208 | 14.00672 | 0.3977997
|  | 207 | 13.308289 | 0.458962
|  | 206 | 12.60289 | 0.543661
|  | 205 | 11.89388 | 0.634669
|  | 204 | 11.1854605 | 0.722142
|  | 203 | 10.50326 | 0.7931107
|  | 202 | 9.816958 | 0.904617
|  | 201 | 9.138199 | 1.089787
|  | 200 | 8.7857665 | 1.2046795