## Unpolarized Data
Unpolarized Transmission of a 3 mm Thick Infrasil® Window
|  | Wavelength (µm) | % Transmission (Unpol.)
|  | 0.2 | 89.469887
|  | 0.205 | 89.716584
|  | 0.21 | 89.987711
|  | 0.215 | 90.224519
Product Raw Data |  | 0.22 | 90.392345
Unpolarized Transmission of a 3 mm Thick Infrasil® Window |  | 0.225 | 90.433086
|  | 0.23 | 90.501089
Item # | UDP053 | 0.235 | 90.600698
DISCLAIMER: The data presented here are typical. Slight variations in performance data will occur from lot to lot. Please contact Technical Support with any questions regarding the use or reliability of this data. |  | 0.24 | 90.671562
|  | 0.245 | 90.780098
|  | 0.25 | 90.867412
|  | 0.255 | 90.87466
|  | 0.26 | 90.935
|  | 0.265 | 91.055358
This data may be used in publications. However, please cite Thorlabs as the source. |  | 0.27 | 91.165233
|  | 0.275 | 91.204256
|  | 0.28 | 91.240033
Additional Information: |  | 0.285 | 91.267558
Measured at normal incidence. The substrate thickness was 3 mm. See the other tab below for polarized data from 0.5 - 1.600 µm. |  | 0.29 | 91.321719
|  | 0.295 | 91.328116
|  | 0.3 | 91.421007
|  | 0.305 | 91.467274
|  | 0.31 | 91.519787
|  | 0.315 | 91.540125
|  | 0.32 | 91.47241
|  | 0.325 | 91.495326
|  | 0.33 | 91.583804
|  | 0.335 | 91.713996
|  | 0.34 | 91.829987
|  | 0.345 | 91.881696
|  | 0.35 | 91.952041
|  | 0.355 | 92.024995
|  | 0.36 | 92.015804
|  | 0.365 | 91.90897
|  | 0.37 | 91.957834
|  | 0.375 | 91.999119
|  | 0.38 | 92.09176
|  | 0.385 | 92.111975
|  | 0.39 | 92.102994
|  | 0.395 | 92.152454
|  | 0.4 | 92.097832
|  | 0.405 | 92.040279
|  | 0.41 | 92.114717
|  | 0.415 | 92.214299
|  | 0.42 | 92.160722
|  | 0.425 | 92.118467
|  | 0.43 | 92.241397
|  | 0.435 | 92.271245
|  | 0.44 | 92.251283
|  | 0.445 | 92.303876
|  | 0.45 | 92.42477
|  | 0.455 | 92.385832
|  | 0.46 | 92.294955
|  | 0.465 | 92.281854
|  | 0.47 | 92.25826
|  | 0.475 | 92.153987
|  | 0.48 | 92.153501
|  | 0.485 | 92.15685
|  | 0.49 | 92.168922
|  | 0.495 | 92.193702
|  | 0.5 | 92.159176
|  | 0.505 | 92.277311
|  | 0.51 | 92.388976
|  | 0.515 | 92.414702
|  | 0.52 | 92.42511
|  | 0.525 | 92.354716
|  | 0.53 | 92.366727
|  | 0.535 | 92.433879
|  | 0.54 | 92.487994
|  | 0.545 | 92.455072
|  | 0.55 | 92.446053
|  | 0.555 | 92.531439
|  | 0.56 | 92.571972
|  | 0.565 | 92.498636
|  | 0.57 | 92.415755
|  | 0.575 | 92.459881
|  | 0.58 | 92.439765
|  | 0.585 | 92.43923
|  | 0.59 | 92.444978
|  | 0.595 | 92.493314
|  | 0.6 | 92.534029
|  | 0.605 | 92.477928
|  | 0.61 | 92.502929
|  | 0.615 | 92.506022
|  | 0.62 | 92.441372
|  | 0.625 | 92.485734
|  | 0.63 | 92.510415
|  | 0.635 | 92.460763
|  | 0.64 | 92.339942
|  | 0.645 | 92.406734
|  | 0.65 | 92.521973
|  | 0.655 | 92.497236
|  | 0.66 | 92.538599
|  | 0.665 | 92.526451
|  | 0.67 | 92.452565
|  | 0.675 | 92.390946
|  | 0.68 | 92.459922
|  | 0.685 | 92.470362
|  | 0.69 | 92.38594
|  | 0.695 | 92.412241
|  | 0.7 | 92.44757
|  | 0.705 | 92.573514
|  | 0.71 | 92.612883
|  | 0.715 | 92.603333
|  | 0.72 | 92.57863
|  | 0.725 | 92.448821
|  | 0.73 | 92.384525
|  | 0.735 | 92.443703
|  | 0.74 | 92.468193
|  | 0.745 | 92.578864
|  | 0.75 | 92.629719
|  | 0.755 | 92.562875
|  | 0.76 | 92.574103
|  | 0.765 | 92.627082
|  | 0.77 | 92.668019
|  | 0.775 | 92.672991
|  | 0.78 | 92.619653
|  | 0.785 | 92.65035
|  | 0.79 | 92.610606
|  | 0.795 | 92.641465
|  | 0.8 | 92.734237
|  | 0.805 | 92.685124
|  | 0.81 | 92.76351
|  | 0.815 | 92.783712
|  | 0.82 | 92.776663
|  | 0.825 | 92.738555
|  | 0.83 | 92.696572
|  | 0.835 | 92.664882
|  | 0.84 | 92.695029
|  | 0.845 | 92.790047
|  | 0.85 | 92.779583
|  | 0.855 | 92.786665
|  | 0.86 | 93.039443
|  | 0.865 | 92.99285
|  | 0.87 | 93.03478
|  | 0.875 | 92.890838
|  | 0.88 | 93.0969
|  | 0.885 | 92.973315
|  | 0.89 | 93.017025
|  | 0.895 | 93.026835
|  | 0.9 | 93.202906
|  | 0.905 | 93.082585
|  | 0.91 | 93.253058
|  | 0.915 | 93.111857
|  | 0.92 | 92.968631
|  | 0.925 | 92.755991
|  | 0.93 | 92.607066
|  | 0.935 | 92.951896
|  | 0.94 | 92.875575
|  | 0.945 | 92.744302
|  | 0.95 | 92.97077
|  | 0.955 | 92.795289
|  | 0.96 | 92.729268
|  | 0.965 | 92.787773
|  | 0.97 | 92.746034
|  | 0.975 | 92.705766
|  | 0.98 | 92.698215
|  | 0.985 | 93.005786
|  | 0.99 | 92.912735
|  | 0.995 | 92.793653
|  | 1 | 92.744234
|  | 1.005 | 92.800577
|  | 1.01 | 92.822477
|  | 1.015 | 92.773779
|  | 1.02 | 92.513883
|  | 1.025 | 92.794749
|  | 1.03 | 93.00988
|  | 1.035 | 92.658749
|  | 1.04 | 92.449802
|  | 1.045 | 92.733406
|  | 1.05 | 92.831177
|  | 1.055 | 92.998123
|  | 1.06 | 93.054662
|  | 1.065 | 92.7649
|  | 1.07 | 92.652411
|  | 1.075 | 92.473661
|  | 1.08 | 92.931425
|  | 1.085 | 93.133191
|  | 1.09 | 92.817729
|  | 1.095 | 92.670775
|  | 1.1 | 92.779872
|  | 1.105 | 92.729089
|  | 1.11 | 92.645258
|  | 1.115 | 92.845973
|  | 1.12 | 93.19065
|  | 1.125 | 93.052077
|  | 1.13 | 93.028092
|  | 1.135 | 93.024544
|  | 1.14 | 92.909859
|  | 1.145 | 92.985911
|  | 1.15 | 93.008391
|  | 1.155 | 92.94698
|  | 1.16 | 93.102791
|  | 1.165 | 93.032916
|  | 1.17 | 93.096398
|  | 1.175 | 93.091585
|  | 1.18 | 93.149356
|  | 1.185 | 93.017906
|  | 1.19 | 92.785286
|  | 1.195 | 92.868233
|  | 1.2 | 92.96037
|  | 1.205 | 92.891912
|  | 1.21 | 92.80409
|  | 1.215 | 92.918666
|  | 1.22 | 93.157364
|  | 1.225 | 92.696663
|  | 1.23 | 93.07381
|  | 1.235 | 93.065632
|  | 1.24 | 93.001182
|  | 1.245 | 92.929352
|  | 1.25 | 92.969604
|  | 1.255 | 93.180237
|  | 1.26 | 92.967177
|  | 1.265 | 92.946468
|  | 1.27 | 92.989134
|  | 1.275 | 93.092958
|  | 1.28 | 93.053726
|  | 1.285 | 93.105603
|  | 1.29 | 93.148367
|  | 1.295 | 93.197221
|  | 1.3 | 93.150128
|  | 1.305 | 93.536164
|  | 1.31 | 93.247321
|  | 1.315 | 93.1559
|  | 1.32 | 93.034856
|  | 1.325 | 93.207605
|  | 1.33 | 93.706656
|  | 1.335 | 93.836739
|  | 1.34 | 93.664761
|  | 1.345 | 93.396544
|  | 1.35 | 93.358759
|  | 1.355 | 93.408083
|  | 1.36 | 93.483509
|  | 1.365 | 93.225131
|  | 1.37 | 93.77187
|  | 1.375 | 93.199976
|  | 1.38 | 93.59812
|  | 1.385 | 93.591731
|  | 1.39 | 93.528996
|  | 1.395 | 93.46604
|  | 1.4 | 93.609906
|  | 1.405 | 93.484496
|  | 1.41 | 93.003238
|  | 1.415 | 93.280602
|  | 1.42 | 93.759635
|  | 1.425 | 93.81285
|  | 1.43 | 93.405114
|  | 1.435 | 93.410896
|  | 1.44 | 93.501817
|  | 1.445 | 93.457896
|  | 1.45 | 93.383249
|  | 1.455 | 93.306878
|  | 1.46 | 93.072743
|  | 1.465 | 93.600357
|  | 1.47 | 93.666017
|  | 1.475 | 93.722957
|  | 1.48 | 93.979028
|  | 1.485 | 93.477107
|  | 1.49 | 93.46864
|  | 1.495 | 93.365869
|  | 1.5 | 93.322082
|  | 1.505 | 93.756815
|  | 1.51 | 93.334874
|  | 1.515 | 93.293853
|  | 1.52 | 93.806138
|  | 1.525 | 93.887785
|  | 1.53 | 93.330302
|  | 1.535 | 93.40345
|  | 1.54 | 93.915899
|  | 1.545 | 93.625994
|  | 1.55 | 93.524675
|  | 1.555 | 93.408035
|  | 1.56 | 93.288049
|  | 1.565 | 93.911023
|  | 1.57 | 93.531404
|  | 1.575 | 93.598564
|  | 1.58 | 93.536194
|  | 1.585 | 93.506471
|  | 1.59 | 93.509568
|  | 1.595 | 93.994819
|  | 1.6 | 93.617186
|  | 1.605 | 93.615299
|  | 1.61 | 93.48802
|  | 1.615 | 93.632276
|  | 1.62 | 94.074739
|  | 1.625 | 93.664632
|  | 1.63 | 93.576877
|  | 1.635 | 93.479797
|  | 1.64 | 93.404452
|  | 1.645 | 94.011453
|  | 1.65 | 93.559609
|  | 1.655 | 93.488227
|  | 1.66 | 93.562206
|  | 1.665 | 93.563721
|  | 1.67 | 93.533046
|  | 1.675 | 93.472802
|  | 1.68 | 93.43773
|  | 1.685 | 93.46843
|  | 1.69 | 93.400381
|  | 1.695 | 93.88987
|  | 1.7 | 93.433751
|  | 1.705 | 93.504971
|  | 1.71 | 93.960176
|  | 1.715 | 93.457439
|  | 1.72 | 93.600989
|  | 1.725 | 93.937881
|  | 1.73 | 93.39488
|  | 1.735 | 93.394379
|  | 1.74 | 93.423731
|  | 1.745 | 93.919989
|  | 1.75 | 94.007549
|  | 1.755 | 93.703876
|  | 1.76 | 93.450008
|  | 1.765 | 93.368451
|  | 1.77 | 93.765625
|  | 1.775 | 93.568158
|  | 1.78 | 93.511985
|  | 1.785 | 94.057099
|  | 1.79 | 94.031786
|  | 1.795 | 93.907518
|  | 1.8 | 93.682108
|  | 1.805 | 93.647966
|  | 1.81 | 93.639946
|  | 1.815 | 93.563818
|  | 1.82 | 93.551382
|  | 1.825 | 93.252777
|  | 1.83 | 93.254278
|  | 1.835 | 94.006141
|  | 1.84 | 94.229522
|  | 1.845 | 93.881642
|  | 1.85 | 93.975453
|  | 1.855 | 93.750646
|  | 1.86 | 93.583302
|  | 1.865 | 93.402465
|  | 1.87 | 93.757994
|  | 1.875 | 93.811834
|  | 1.88 | 93.544234
|  | 1.885 | 93.596516
|  | 1.89 | 93.880276
|  | 1.895 | 93.793767
|  | 1.9 | 94.035884
|  | 1.905 | 93.845903
|  | 1.91 | 93.625752
|  | 1.915 | 93.627202
|  | 1.92 | 93.577598
|  | 1.925 | 93.775721
|  | 1.93 | 93.71625
|  | 1.935 | 93.759253
|  | 1.94 | 93.665449
|  | 1.945 | 93.558806
|  | 1.95 | 93.613955
|  | 1.955 | 93.992538
|  | 1.96 | 94.001622
|  | 1.965 | 93.877065
|  | 1.97 | 93.777252
|  | 1.975 | 93.654178
|  | 1.98 | 93.682447
|  | 1.985 | 93.687684
|  | 1.99 | 93.833597
|  | 1.995 | 93.986015
|  | 2 | 94.058867
|  | 2.005 | 94.026261
|  | 2.01 | 93.981102
|  | 2.015 | 94.090585
|  | 2.02 | 94.017079
|  | 2.025 | 93.940963
|  | 2.03 | 93.867664
|  | 2.035 | 93.896596
|  | 2.04 | 94.066185
|  | 2.045 | 94.435588
|  | 2.05 | 94.358396
|  | 2.055 | 94.017056
|  | 2.06 | 94.017308
|  | 2.065 | 94.011415
|  | 2.07 | 94.053331
|  | 2.075 | 94.09729
|  | 2.08 | 94.061817
|  | 2.085 | 93.853215
|  | 2.09 | 93.863944
|  | 2.095 | 94.159193
|  | 2.1 | 94.321443
|  | 2.105 | 94.35649
|  | 2.11 | 94.326778
|  | 2.115 | 94.156156
|  | 2.12 | 94.149078
|  | 2.125 | 94.179753
|  | 2.13 | 94.105373
|  | 2.135 | 94.00764
|  | 2.14 | 93.922799
|  | 2.145 | 93.979643
|  | 2.15 | 94.205235
|  | 2.155 | 94.336062
|  | 2.16 | 94.262157
|  | 2.165 | 94.080212
|  | 2.17 | 94.062508
|  | 2.175 | 94.021033
|  | 2.18 | 94.102654
|  | 2.185 | 94.126145
|  | 2.19 | 94.20521
|  | 2.195 | 94.194809
|  | 2.2 | 94.054777
|  | 2.205 | 94.047039
|  | 2.21 | 94.098455
|  | 2.215 | 94.201594
|  | 2.22 | 94.123079
|  | 2.225 | 93.990399
|  | 2.23 | 93.940126
|  | 2.235 | 93.767468
|  | 2.24 | 93.882402
|  | 2.245 | 94.175937
|  | 2.25 | 94.10315
|  | 2.255 | 93.991966
|  | 2.26 | 94.021086
|  | 2.265 | 94.00434
|  | 2.27 | 94.199875
|  | 2.275 | 94.234997
|  | 2.28 | 93.900057
|  | 2.285 | 94.015001
|  | 2.29 | 94.318874
|  | 2.295 | 94.235374
|  | 2.3 | 94.089239
|  | 2.305 | 94.005028
|  | 2.31 | 94.041196
|  | 2.315 | 94.099018
|  | 2.32 | 94.006667
|  | 2.325 | 94.007267
|  | 2.33 | 94.088179
|  | 2.335 | 94.284425
|  | 2.34 | 94.398714
|  | 2.345 | 94.245789
|  | 2.35 | 94.141205
|  | 2.355 | 94.089626
|  | 2.36 | 94.169595
|  | 2.365 | 94.177425
|  | 2.37 | 93.997216
|  | 2.375 | 94.119879
|  | 2.38 | 94.406845
|  | 2.385 | 94.33044
|  | 2.39 | 94.228424
|  | 2.395 | 94.201706
|  | 2.4 | 94.235869
|  | 2.405 | 94.244321
|  | 2.41 | 94.028217
|  | 2.415 | 94.083941
|  | 2.42 | 94.082609
|  | 2.425 | 93.851326
|  | 2.43 | 93.820527
|  | 2.435 | 93.764329
|  | 2.44 | 93.700266
|  | 2.445 | 93.669243
|  | 2.45 | 93.833464
|  | 2.455 | 93.851442
|  | 2.46 | 93.572228
|  | 2.465 | 93.34495
|  | 2.47 | 93.47116
|  | 2.475 | 93.716946
|  | 2.48 | 93.944832
|  | 2.485 | 94.161952
|  | 2.49 | 94.272908
|  | 2.495 | 94.214213
|  | 2.5 | 94.14164
|  | 2.505 | 94.049502
|  | 2.51 | 93.942946
|  | 2.515 | 94.132824
|  | 2.52 | 94.288108
|  | 2.525 | 94.214213
|  | 2.53 | 94.214213
|  | 2.535 | 94.214213
|  | 2.54 | 93.036293
|  | 2.545 | 93.036293
|  | 2.55 | 93.158829
|  | 2.555 | 93.220184
|  | 2.56 | 93.772881
|  | 2.565 | 93.7311
|  | 2.57 | 93.704443
|  | 2.575 | 93.65303
|  | 2.58 | 93.618734
|  | 2.585 | 93.656673
|  | 2.59 | 93.881277
|  | 2.595 | 93.944047
|  | 2.6 | 93.943903
|  | 2.605 | 93.906729
|  | 2.61 | 93.916849
|  | 2.615 | 93.946504
|  | 2.62 | 93.864352
|  | 2.625 | 93.922866
|  | 2.63 | 93.864424
|  | 2.635 | 93.653681
|  | 2.64 | 93.463554
|  | 2.645 | 93.22402
|  | 2.65 | 93.014082
|  | 2.655 | 92.998746
|  | 2.66 | 93.013606
|  | 2.665 | 93.053852
|  | 2.67 | 92.92903
|  | 2.675 | 92.564861
|  | 2.68 | 92.484335
|  | 2.685 | 92.400503
|  | 2.69 | 92.417494
|  | 2.695 | 92.400494
|  | 2.7 | 92.383494
|  | 2.705 | 92.366494
|  | 2.71 | 92.349494
|  | 2.715 | 92.332494
|  | 2.72 | 92.315494
|  | 2.725 | 92.298494
|  | 2.73 | 92.281494
|  | 2.735 | 92.264494
|  | 2.74 | 92.247494
|  | 2.745 | 92.230494
|  | 2.75 | 92.213494
|  | 2.755 | 92.196494
|  | 2.76 | 92.179494
|  | 2.765 | 92.162494
|  | 2.77 | 92.145494
|  | 2.775 | 92.128494
|  | 2.78 | 92.111494
|  | 2.785 | 92.094494
|  | 2.79 | 92.077494
|  | 2.795 | 92.060494
|  | 2.8 | 91.972606
|  | 2.805 | 92.090895
|  | 2.81 | 92.346032
|  | 2.815 | 92.643183
|  | 2.82 | 92.128297
|  | 2.825 | 92.035949
|  | 2.83 | 92.351077
|  | 2.835 | 92.221265
|  | 2.84 | 91.987032
|  | 2.845 | 92.182338
|  | 2.85 | 92.099334
|  | 2.855 | 92.140436
|  | 2.86 | 92.412505
|  | 2.865 | 92.373227
|  | 2.87 | 92.429839
|  | 2.875 | 92.452924
|  | 2.88 | 92.286582
|  | 2.885 | 92.186283
|  | 2.89 | 92.050494
|  | 2.895 | 92.016371
|  | 2.9 | 92.295248
|  | 2.905 | 92.04133
|  | 2.91 | 91.936382
|  | 2.915 | 91.86848
|  | 2.92 | 91.941684
|  | 2.925 | 91.617995
|  | 2.93 | 91.631087
|  | 2.935 | 91.530981
|  | 2.94 | 91.617622
|  | 2.945 | 91.773412
|  | 2.95 | 91.615196
|  | 2.955 | 91.577487
|  | 2.96 | 91.153148
|  | 2.965 | 91.136754
|  | 2.97 | 91.236795
|  | 2.975 | 91.23041
|  | 2.98 | 91.503722
|  | 2.985 | 90.802449
|  | 2.99 | 91.342573
|  | 2.995 | 91.003917
|  | 3 | 90.465527
|  | 3.005 | 90.345292
|  | 3.01 | 90.393665
|  | 3.015 | 90.437397
|  | 3.02 | 90.827657
|  | 3.025 | 90.877424
|  | 3.03 | 91.181448
|  | 3.035 | 90.659336
|  | 3.04 | 90.146785
|  | 3.045 | 90.451416
|  | 3.05 | 90.592033
|  | 3.055 | 89.667232
|  | 3.06 | 90.445932
|  | 3.065 | 90.154155
|  | 3.07 | 90.348948
|  | 3.075 | 89.447262
|  | 3.08 | 90.731396
|  | 3.085 | 89.815128
|  | 3.09 | 90.099122
|  | 3.095 | 90.027698
|  | 3.1 | 90.61134
|  | 3.105 | 89.728374
|  | 3.11 | 90.435167
|  | 3.115 | 89.936302
|  | 3.12 | 89.664688
|  | 3.125 | 89.628062
|  | 3.13 | 90.760458
|  | 3.135 | 90.122514
|  | 3.14 | 90.046437
|  | 3.145 | 89.678372
|  | 3.15 | 89.608281
|  | 3.155 | 90.00127
|  | 3.16 | 90.868007
|  | 3.165 | 90.248256
|  | 3.17 | 90.105944
|  | 3.175 | 90.375103
|  | 3.18 | 90.991307
|  | 3.185 | 89.420795
|  | 3.19 | 90.234001
|  | 3.195 | 89.089175
|  | 3.2 | 90.281729

## Polarized Data
Polarized Transmission of a 3 mm Thick Infrasil® Window
|  | Wavelength (µm) | % Transmission (P-Pol.) | % Transmission (S-Pol.)
|  | 0.5 | 93.03304291 | 92.98257446
|  | 0.501 | 93.04077148 | 92.99835205
|  | 0.502 | 93.02879333 | 92.99472809
|  | 0.503 | 93.04647064 | 92.99504089
Product Raw Data |  | 0.504 | 93.04555511 | 93.01849365
Polarized Transmission of a 3 mm Thick Infrasil® Window |  | 0.505 | 93.05236816 | 93.01463318
|  | 0.506 | 93.04265594 | 92.9941864
Item # | UDP053 | 0.507 | 93.04793549 | 93.01412964
DISCLAIMER: The data presented here are typical. Slight variations in performance data will occur from lot to lot. Please contact Technical Support with any questions regarding the use or reliability of this data. |  | 0.508 | 93.03683472 | 93.02004242
|  | 0.509 | 93.03832245 | 93.02875519
|  | 0.51 | 93.04680634 | 93.01464844
|  | 0.511 | 93.03916931 | 92.99944305
|  | 0.512 | 93.045578 | 93.00969696
|  | 0.513 | 93.05026245 | 93.02985382
This data may be used in publications. However, please cite Thorlabs as the source. |  | 0.514 | 93.05396271 | 93.05628204
|  | 0.515 | 93.0425415 | 93.04478455
|  | 0.516 | 93.04879761 | 93.02203369
Additional Information: |  | 0.517 | 93.04575348 | 93.02522278
Measured at normal incidence. The substrate thickness was 3 mm. See the other tab below for unpolarized data from 0.2 - 3.2 µm. |  | 0.518 | 93.05990601 | 93.02827454
|  | 0.519 | 93.05487823 | 93.01932526
|  | 0.52 | 93.05675507 | 93.05276489
|  | 0.521 | 93.0544281 | 93.056427
|  | 0.522 | 93.08126831 | 93.0549469
|  | 0.523 | 93.05994415 | 93.05644226
|  | 0.524 | 93.05177307 | 93.07804871
|  | 0.525 | 93.06895447 | 93.08383179
|  | 0.526 | 93.06233215 | 93.08483124
|  | 0.527 | 93.06486511 | 93.08612061
|  | 0.528 | 93.07866669 | 93.08010101
|  | 0.529 | 93.06420898 | 93.0652771
|  | 0.53 | 93.06933594 | 93.06723785
|  | 0.531 | 93.07711792 | 93.07037354
|  | 0.532 | 93.07725525 | 93.09593201
|  | 0.533 | 93.07769012 | 93.08390045
|  | 0.534 | 93.08925629 | 93.09425354
|  | 0.535 | 93.08514404 | 93.08750916
|  | 0.536 | 93.08683777 | 93.11930847
|  | 0.537 | 93.09241486 | 93.08560944
|  | 0.538 | 93.09764099 | 93.10984802
|  | 0.539 | 93.08187103 | 93.10706329
|  | 0.54 | 93.10766602 | 93.11343384
|  | 0.541 | 93.08300781 | 93.11010742
|  | 0.542 | 93.0967865 | 93.10077667
|  | 0.543 | 93.09841156 | 93.09315491
|  | 0.544 | 93.10630035 | 93.11607361
|  | 0.545 | 93.10559082 | 93.12574005
|  | 0.546 | 93.10831451 | 93.12164307
|  | 0.547 | 93.09352875 | 93.11367798
|  | 0.548 | 93.1085968 | 93.11142731
|  | 0.549 | 93.112854 | 93.13079071
|  | 0.55 | 93.1129303 | 93.13886261
|  | 0.551 | 93.12259674 | 93.13963318
|  | 0.552 | 93.12033844 | 93.1437912
|  | 0.553 | 93.11156464 | 93.13342285
|  | 0.554 | 93.12365723 | 93.16464996
|  | 0.555 | 93.13583374 | 93.17061615
|  | 0.556 | 93.12312317 | 93.15242004
|  | 0.557 | 93.1255722 | 93.15304565
|  | 0.558 | 93.13235474 | 93.15391541
|  | 0.559 | 93.14345551 | 93.15338135
|  | 0.56 | 93.14157104 | 93.15087128
|  | 0.561 | 93.13456726 | 93.15687561
|  | 0.562 | 93.13658142 | 93.17134857
|  | 0.563 | 93.1567688 | 93.179039
|  | 0.564 | 93.1492157 | 93.16212463
|  | 0.565 | 93.1392746 | 93.17176819
|  | 0.566 | 93.14923096 | 93.1878891
|  | 0.567 | 93.15461731 | 93.18115234
|  | 0.568 | 93.15364075 | 93.19574738
|  | 0.569 | 93.15124512 | 93.18067169
|  | 0.57 | 93.15401459 | 93.15818024
|  | 0.571 | 93.16036987 | 93.17324066
|  | 0.572 | 93.16507721 | 93.19158936
|  | 0.573 | 93.17687988 | 93.23087311
|  | 0.574 | 93.16474152 | 93.19965363
|  | 0.575 | 93.16371918 | 93.15397644
|  | 0.576 | 93.17709351 | 93.20952606
|  | 0.577 | 93.16691589 | 93.19249725
|  | 0.578 | 93.17399597 | 93.21389008
|  | 0.579 | 93.1750946 | 93.2103653
|  | 0.58 | 93.18092346 | 93.22770691
|  | 0.581 | 93.18517303 | 93.22875977
|  | 0.582 | 93.19250488 | 93.24632263
|  | 0.583 | 93.1922226 | 93.2326889
|  | 0.584 | 93.18868256 | 93.23278809
|  | 0.585 | 93.19584656 | 93.23374939
|  | 0.586 | 93.20027924 | 93.24206543
|  | 0.587 | 93.20238495 | 93.27876282
|  | 0.588 | 93.20579529 | 93.25485992
|  | 0.589 | 93.20705414 | 93.22970581
|  | 0.59 | 93.1977005 | 93.26450348
|  | 0.591 | 93.20367432 | 93.27058411
|  | 0.592 | 93.2104187 | 93.25567627
|  | 0.593 | 93.22479248 | 93.27344513
|  | 0.594 | 93.21942902 | 93.25654602
|  | 0.595 | 93.21389008 | 93.27971649
|  | 0.596 | 93.21770477 | 93.27548981
|  | 0.597 | 93.22325897 | 93.28037262
|  | 0.598 | 93.21336365 | 93.2671051
|  | 0.599 | 93.219841 | 93.25740051
|  | 0.6 | 93.22053528 | 93.27893829
|  | 0.601 | 93.22331238 | 93.25837708
|  | 0.602 | 93.22411346 | 93.23677826
|  | 0.603 | 93.2272644 | 93.26261139
|  | 0.604 | 93.22737122 | 93.27664948
|  | 0.605 | 93.23175812 | 93.28779602
|  | 0.606 | 93.23593903 | 93.28967285
|  | 0.607 | 93.229599 | 93.28710175
|  | 0.608 | 93.24061584 | 93.29734802
|  | 0.609 | 93.24145508 | 93.31020355
|  | 0.61 | 93.23706818 | 93.28614044
|  | 0.611 | 93.24349976 | 93.300354
|  | 0.612 | 93.24794006 | 93.28424072
|  | 0.613 | 93.24887085 | 93.29475403
|  | 0.614 | 93.24873352 | 93.29187775
|  | 0.615 | 93.25569916 | 93.29586029
|  | 0.616 | 93.25427246 | 93.29638672
|  | 0.617 | 93.24995422 | 93.29072571
|  | 0.618 | 93.25988007 | 93.29927063
|  | 0.619 | 93.26600647 | 93.30647278
|  | 0.62 | 93.26500702 | 93.31504059
|  | 0.621 | 93.25901031 | 93.31021118
|  | 0.622 | 93.2578125 | 93.31958008
|  | 0.623 | 93.26170349 | 93.29867554
|  | 0.624 | 93.27133179 | 93.3298111
|  | 0.625 | 93.26559448 | 93.30152893
|  | 0.626 | 93.26494598 | 93.32190704
|  | 0.627 | 93.27806091 | 93.31513977
|  | 0.628 | 93.26771545 | 93.32102203
|  | 0.629 | 93.26615143 | 93.34618378
|  | 0.63 | 93.27120972 | 93.32675171
|  | 0.631 | 93.27648926 | 93.33287048
|  | 0.632 | 93.28147888 | 93.33702087
|  | 0.633 | 93.27604675 | 93.34065247
|  | 0.634 | 93.2805481 | 93.34072113
|  | 0.635 | 93.27748871 | 93.34719086
|  | 0.636 | 93.2793045 | 93.34397125
|  | 0.637 | 93.2877121 | 93.33652496
|  | 0.638 | 93.29239655 | 93.35001373
|  | 0.639 | 93.28692627 | 93.34164429
|  | 0.64 | 93.28651428 | 93.35649109
|  | 0.641 | 93.29786682 | 93.34320068
|  | 0.642 | 93.30103302 | 93.34293365
|  | 0.643 | 93.30034637 | 93.35712433
|  | 0.644 | 93.29289246 | 93.33901215
|  | 0.645 | 93.30097198 | 93.37374878
|  | 0.646 | 93.30020142 | 93.34745789
|  | 0.647 | 93.29477692 | 93.35279846
|  | 0.648 | 93.2951355 | 93.32920074
|  | 0.649 | 93.2964325 | 93.36366272
|  | 0.65 | 93.31156921 | 93.35970306
|  | 0.651 | 93.309021 | 93.37733459
|  | 0.652 | 93.30917358 | 93.3745575
|  | 0.653 | 93.30147552 | 93.36917114
|  | 0.654 | 93.3006134 | 93.39243317
|  | 0.655 | 93.30975342 | 93.37044525
|  | 0.656 | 93.31075287 | 93.3575058
|  | 0.657 | 93.30539703 | 93.36509705
|  | 0.658 | 93.31362152 | 93.38237
|  | 0.659 | 93.31855774 | 93.36732483
|  | 0.66 | 93.31611633 | 93.39735413
|  | 0.661 | 93.31757355 | 93.37835693
|  | 0.662 | 93.3115387 | 93.37967682
|  | 0.663 | 93.31867981 | 93.37617493
|  | 0.664 | 93.3210907 | 93.39993286
|  | 0.665 | 93.32293701 | 93.39105225
|  | 0.666 | 93.32271576 | 93.39753723
|  | 0.667 | 93.32167816 | 93.38663483
|  | 0.668 | 93.32318878 | 93.41468048
|  | 0.669 | 93.34252167 | 93.38967896
|  | 0.67 | 93.32781982 | 93.41293335
|  | 0.671 | 93.32565308 | 93.3957901
|  | 0.672 | 93.33276367 | 93.38739777
|  | 0.673 | 93.32662964 | 93.42388153
|  | 0.674 | 93.33706665 | 93.38098907
|  | 0.675 | 93.3197403 | 93.38453674
|  | 0.676 | 93.3277359 | 93.40468597
|  | 0.677 | 93.33151245 | 93.41934204
|  | 0.678 | 93.3298111 | 93.41134644
|  | 0.679 | 93.32695007 | 93.40434265
|  | 0.68 | 93.32897949 | 93.39403534
|  | 0.681 | 93.32406616 | 93.39938354
|  | 0.682 | 93.3352356 | 93.409935
|  | 0.683 | 93.33789063 | 93.42405701
|  | 0.684 | 93.33870697 | 93.40688324
|  | 0.685 | 93.33083344 | 93.42715454
|  | 0.686 | 93.33975983 | 93.41945648
|  | 0.687 | 93.34670258 | 93.40785217
|  | 0.688 | 93.34789276 | 93.41251373
|  | 0.689 | 93.34200287 | 93.42273712
|  | 0.69 | 93.35210419 | 93.4063797
|  | 0.691 | 93.35509491 | 93.3837738
|  | 0.692 | 93.35014343 | 93.44583893
|  | 0.693 | 93.35250092 | 93.38330078
|  | 0.694 | 93.34573364 | 93.41068268
|  | 0.695 | 93.34575653 | 93.43798828
|  | 0.696 | 93.34333038 | 93.42173004
|  | 0.697 | 93.34227753 | 93.41710663
|  | 0.698 | 93.34738159 | 93.39732361
|  | 0.699 | 93.34682465 | 93.39124298
|  | 0.7 | 93.3483963 | 93.45491791
|  | 0.701 | 93.35097504 | 93.44484711
|  | 0.702 | 93.34391022 | 93.43253326
|  | 0.703 | 93.33553314 | 93.44935608
|  | 0.704 | 93.34217072 | 93.42962646
|  | 0.705 | 93.35769653 | 93.46865082
|  | 0.706 | 93.34941101 | 93.44526672
|  | 0.707 | 93.34840393 | 93.45773315
|  | 0.708 | 93.34836578 | 93.42723846
|  | 0.709 | 93.3542099 | 93.43296051
|  | 0.71 | 93.34226227 | 93.41739655
|  | 0.711 | 93.34862518 | 93.41379547
|  | 0.712 | 93.35279846 | 93.4150238
|  | 0.713 | 93.35066986 | 93.41693878
|  | 0.714 | 93.36168671 | 93.46115875
|  | 0.715 | 93.35606384 | 93.42089081
|  | 0.716 | 93.35453796 | 93.41893005
|  | 0.717 | 93.36016846 | 93.42044067
|  | 0.718 | 93.34581757 | 93.40992737
|  | 0.719 | 93.35284424 | 93.45500946
|  | 0.72 | 93.35710144 | 93.44704437
|  | 0.721 | 93.37960815 | 93.45102692
|  | 0.722 | 93.41619873 | 93.46560669
|  | 0.723 | 93.35542297 | 93.46355438
|  | 0.724 | 93.37877655 | 93.46421814
|  | 0.725 | 93.39798737 | 93.46298981
|  | 0.726 | 93.38265991 | 93.45872498
|  | 0.727 | 93.35500336 | 93.47489166
|  | 0.728 | 93.33872223 | 93.47766876
|  | 0.729 | 93.36235809 | 93.46881866
|  | 0.73 | 93.35241699 | 93.46253967
|  | 0.731 | 93.3730011 | 93.47029114
|  | 0.732 | 93.30497742 | 93.47451019
|  | 0.733 | 93.32381439 | 93.46266174
|  | 0.734 | 93.35786438 | 93.46240997
|  | 0.735 | 93.35361481 | 93.46398926
|  | 0.736 | 93.37554932 | 93.46365356
|  | 0.737 | 93.39187622 | 93.47157288
|  | 0.738 | 93.41657257 | 93.46492004
|  | 0.739 | 93.40592957 | 93.45413208
|  | 0.74 | 93.40075684 | 93.47222137
|  | 0.741 | 93.34149933 | 93.46845245
|  | 0.742 | 93.37976837 | 93.46641541
|  | 0.743 | 93.3579483 | 93.4474411
|  | 0.744 | 93.35112 | 93.46868134
|  | 0.745 | 93.31756592 | 93.46031189
|  | 0.746 | 93.38948059 | 93.46953583
|  | 0.747 | 93.37295532 | 93.46804047
|  | 0.748 | 93.33812714 | 93.46852112
|  | 0.749 | 93.3580246 | 93.45687103
|  | 0.75 | 93.36636353 | 93.4691925
|  | 0.751 | 93.36614227 | 93.46012115
|  | 0.752 | 93.33380127 | 93.46322632
|  | 0.753 | 93.3323822 | 93.44987488
|  | 0.754 | 93.36099243 | 93.45905304
|  | 0.755 | 93.36483765 | 93.46590424
|  | 0.756 | 93.33583832 | 93.46736908
|  | 0.757 | 93.34928131 | 93.44893646
|  | 0.758 | 93.34846497 | 93.45594025
|  | 0.759 | 93.34246826 | 93.4733963
|  | 0.76 | 93.38571167 | 93.47010803
|  | 0.761 | 93.37265778 | 93.46697235
|  | 0.762 | 93.36115265 | 93.46511078
|  | 0.763 | 93.36415863 | 93.47440338
|  | 0.764 | 93.37310028 | 93.47194672
|  | 0.765 | 93.35276031 | 93.47040558
|  | 0.766 | 93.38205719 | 93.46333313
|  | 0.767 | 93.36293793 | 93.47007751
|  | 0.768 | 93.38646698 | 93.47563171
|  | 0.769 | 93.35047913 | 93.45828247
|  | 0.77 | 93.33084106 | 93.46681976
|  | 0.771 | 93.35122681 | 93.45388794
|  | 0.772 | 93.35157013 | 93.46546936
|  | 0.773 | 93.34905243 | 93.48048401
|  | 0.774 | 93.39045715 | 93.46710205
|  | 0.775 | 93.36338043 | 93.45755768
|  | 0.776 | 93.34236145 | 93.45625305
|  | 0.777 | 93.35012054 | 93.45894623
|  | 0.778 | 93.34853363 | 93.45491028
|  | 0.779 | 93.34739685 | 93.45950317
|  | 0.78 | 93.34308624 | 93.44655609
|  | 0.781 | 93.36691284 | 93.45028687
|  | 0.782 | 93.34309387 | 93.45886993
|  | 0.783 | 93.33078003 | 93.45658875
|  | 0.784 | 93.36096191 | 93.44860077
|  | 0.785 | 93.38417053 | 93.45163727
|  | 0.786 | 93.35314941 | 93.45640564
|  | 0.787 | 93.31031036 | 93.4562912
|  | 0.788 | 93.31833649 | 93.44849396
|  | 0.789 | 93.32897949 | 93.45186615
|  | 0.79 | 93.34047699 | 93.44982147
|  | 0.791 | 93.32587433 | 93.46176147
|  | 0.792 | 93.33444214 | 93.45096588
|  | 0.793 | 93.33499908 | 93.44658661
|  | 0.794 | 93.32370758 | 93.453125
|  | 0.795 | 93.32246399 | 93.44892883
|  | 0.796 | 93.30967712 | 93.45007324
|  | 0.797 | 93.33013153 | 93.44338226
|  | 0.798 | 93.34606934 | 93.45384216
|  | 0.799 | 93.32019806 | 93.45001984
|  | 0.8 | 93.32402802 | 93.4556427
|  | 0.801 | 93.34631348 | 93.46075439
|  | 0.802 | 93.33068848 | 93.44863892
|  | 0.803 | 93.30595398 | 93.44070435
|  | 0.804 | 93.33855438 | 93.44445038
|  | 0.805 | 93.30860138 | 93.45763397
|  | 0.806 | 93.30200195 | 93.44927216
|  | 0.807 | 93.31694031 | 93.44246674
|  | 0.808 | 93.3265152 | 93.43288422
|  | 0.809 | 93.36190796 | 93.45110321
|  | 0.81 | 93.33404541 | 93.44194794
|  | 0.811 | 93.33840942 | 93.43650055
|  | 0.812 | 93.32868195 | 93.43901062
|  | 0.813 | 93.29338837 | 93.43764496
|  | 0.814 | 93.34085846 | 93.448349
|  | 0.815 | 93.33337402 | 93.44300842
|  | 0.816 | 93.32352448 | 93.43884277
|  | 0.817 | 93.34672546 | 93.44122314
|  | 0.818 | 93.34095001 | 93.44898987
|  | 0.819 | 93.32632446 | 93.44536591
|  | 0.82 | 93.32603455 | 93.43822479
|  | 0.821 | 93.30992889 | 93.44812775
|  | 0.822 | 93.30854797 | 93.44805145
|  | 0.823 | 93.33676147 | 93.45113373
|  | 0.824 | 93.32137299 | 93.45663452
|  | 0.825 | 93.32731628 | 93.44506073
|  | 0.826 | 93.32646179 | 93.44303894
|  | 0.827 | 93.33013153 | 93.45181274
|  | 0.828 | 93.31188202 | 93.45614624
|  | 0.829 | 93.33146667 | 93.44747925
|  | 0.83 | 93.32064056 | 93.44541168
|  | 0.831 | 93.32559204 | 93.44238281
|  | 0.832 | 93.32883453 | 93.46674347
|  | 0.833 | 93.35077667 | 93.46669006
|  | 0.834 | 93.33219147 | 93.46129608
|  | 0.835 | 93.31912994 | 93.45675659
|  | 0.836 | 93.34146118 | 93.46606445
|  | 0.837 | 93.34945679 | 93.45967865
|  | 0.838 | 93.34638977 | 93.4563446
|  | 0.839 | 93.32793427 | 93.45287323
|  | 0.84 | 93.34021759 | 93.45691681
|  | 0.841 | 93.33963013 | 93.46851349
|  | 0.842 | 93.34452057 | 93.46977997
|  | 0.843 | 93.34600067 | 93.46582794
|  | 0.844 | 93.3709259 | 93.45886993
|  | 0.845 | 93.35173798 | 93.47108459
|  | 0.846 | 93.38265228 | 93.48155212
|  | 0.847 | 93.34983063 | 93.47570801
|  | 0.848 | 93.35339355 | 93.46764374
|  | 0.849 | 93.3673172 | 93.47226715
|  | 0.85 | 93.36859894 | 93.48197937
|  | 0.851 | 93.36268616 | 93.48914337
|  | 0.852 | 93.36192322 | 93.47738647
|  | 0.853 | 93.37464905 | 93.48205566
|  | 0.854 | 93.37082672 | 93.48353577
|  | 0.855 | 93.37757111 | 93.50261688
|  | 0.856 | 93.38132477 | 93.49485779
|  | 0.857 | 93.37890625 | 93.48841858
|  | 0.858 | 93.38985443 | 93.49216461
|  | 0.859 | 93.37081909 | 93.50591278
|  | 0.86 | 93.39931488 | 93.50849915
|  | 0.861 | 93.39758301 | 93.50422668
|  | 0.862 | 93.39974976 | 93.49989319
|  | 0.863 | 93.41656494 | 93.50122833
|  | 0.864 | 93.40135193 | 93.51945496
|  | 0.865 | 93.40947723 | 93.5196991
|  | 0.866 | 93.40621185 | 93.51316071
|  | 0.867 | 93.4154892 | 93.52301025
|  | 0.868 | 93.42366791 | 93.52233124
|  | 0.869 | 93.41882324 | 93.53651428
|  | 0.87 | 93.42333984 | 93.53691864
|  | 0.871 | 93.4329834 | 93.53134918
|  | 0.872 | 93.44467926 | 93.53962708
|  | 0.873 | 93.44020844 | 93.54260254
|  | 0.874 | 93.43254089 | 93.54401398
|  | 0.875 | 93.45432281 | 93.5355835
|  | 0.876 | 93.44286346 | 93.53916931
|  | 0.877 | 93.45406342 | 93.54994965
|  | 0.878 | 93.44345093 | 93.55680084
|  | 0.879 | 93.4569397 | 93.55269623
|  | 0.88 | 93.46015167 | 93.54483032
|  | 0.881 | 93.46353149 | 93.56204987
|  | 0.882 | 93.45879364 | 93.56563568
|  | 0.883 | 93.47116089 | 93.5725174
|  | 0.884 | 93.4728775 | 93.56822205
|  | 0.885 | 93.49459839 | 93.56079865
|  | 0.886 | 93.49233246 | 93.57506561
|  | 0.887 | 93.48860931 | 93.58887482
|  | 0.888 | 93.48236084 | 93.57840729
|  | 0.889 | 93.4972229 | 93.57936096
|  | 0.89 | 93.48813629 | 93.57717896
|  | 0.891 | 93.50001526 | 93.59251404
|  | 0.892 | 93.50540924 | 93.60172272
|  | 0.893 | 93.51387024 | 93.59448242
|  | 0.894 | 93.513237 | 93.59757233
|  | 0.895 | 93.51442719 | 93.59922028
|  | 0.896 | 93.51016998 | 93.61938477
|  | 0.897 | 93.52944183 | 93.61445618
|  | 0.898 | 93.53330994 | 93.60849762
|  | 0.899 | 93.53031158 | 93.61756134
|  | 0.9 | 93.53701782 | 93.63306427
|  | 0.901 | 93.54047394 | 93.64865112
|  | 0.902 | 93.54537964 | 93.64128113
|  | 0.903 | 93.54489899 | 93.63006592
|  | 0.904 | 93.55509949 | 93.63583374
|  | 0.905 | 93.56195068 | 93.64806366
|  | 0.906 | 93.56449127 | 93.65094757
|  | 0.907 | 93.56945038 | 93.64420319
|  | 0.908 | 93.57987213 | 93.64406586
|  | 0.909 | 93.58278656 | 93.65749359
|  | 0.91 | 93.59359741 | 93.6690979
|  | 0.911 | 93.59366608 | 93.66706848
|  | 0.912 | 93.5929718 | 93.66023254
|  | 0.913 | 93.59833527 | 93.67146301
|  | 0.914 | 93.60328674 | 93.68190002
|  | 0.915 | 93.60622406 | 93.68458557
|  | 0.916 | 93.61161041 | 93.67870331
|  | 0.917 | 93.61569977 | 93.67752838
|  | 0.918 | 93.62513733 | 93.68819427
|  | 0.919 | 93.62580109 | 93.69850159
|  | 0.92 | 93.63699341 | 93.69998932
|  | 0.921 | 93.63954163 | 93.69470215
|  | 0.922 | 93.64783478 | 93.70367432
|  | 0.923 | 93.63648224 | 93.71882629
|  | 0.924 | 93.64941406 | 93.72145844
|  | 0.925 | 93.65505219 | 93.70986176
|  | 0.926 | 93.66300964 | 93.71528625
|  | 0.927 | 93.66382599 | 93.72137451
|  | 0.928 | 93.67150116 | 93.73685455
|  | 0.929 | 93.67693329 | 93.73167419
|  | 0.93 | 93.67719269 | 93.7289505
|  | 0.931 | 93.67990112 | 93.72874451
|  | 0.932 | 93.6917572 | 93.74852753
|  | 0.933 | 93.68418121 | 93.75218964
|  | 0.934 | 93.69309235 | 93.75146484
|  | 0.935 | 93.70742035 | 93.74671936
|  | 0.936 | 93.70174408 | 93.75192261
|  | 0.937 | 93.72097015 | 93.77562714
|  | 0.938 | 93.71588135 | 93.78183746
|  | 0.939 | 93.74562073 | 93.77095032
|  | 0.94 | 93.73096466 | 93.77118683
|  | 0.941 | 93.73843384 | 93.77651215
|  | 0.942 | 93.75511169 | 93.77587128
|  | 0.943 | 93.73664093 | 93.78160095
|  | 0.944 | 93.74347687 | 93.77677155
|  | 0.945 | 93.74382782 | 93.78297424
|  | 0.946 | 93.74614716 | 93.79154205
|  | 0.947 | 93.7501297 | 93.79390717
|  | 0.948 | 93.75879669 | 93.7964325
|  | 0.949 | 93.76429749 | 93.79214478
|  | 0.95 | 93.76464844 | 93.80339813
|  | 0.951 | 93.76430511 | 93.81354523
|  | 0.952 | 93.7731781 | 93.81398773
|  | 0.953 | 93.7781601 | 93.80718231
|  | 0.954 | 93.7934494 | 93.81018066
|  | 0.955 | 93.79337311 | 93.81861115
|  | 0.956 | 93.78969574 | 93.82379913
|  | 0.957 | 93.79891968 | 93.82287598
|  | 0.958 | 93.79520416 | 93.8259201
|  | 0.959 | 93.8006134 | 93.83164978
|  | 0.96 | 93.80603027 | 93.84131622
|  | 0.961 | 93.8010788 | 93.83794403
|  | 0.962 | 93.82022858 | 93.8348465
|  | 0.963 | 93.82111359 | 93.83818054
|  | 0.964 | 93.8262558 | 93.85160065
|  | 0.965 | 93.82698822 | 93.8558197
|  | 0.966 | 93.8325119 | 93.85006714
|  | 0.967 | 93.83905792 | 93.84889221
|  | 0.968 | 93.83603668 | 93.85605621
|  | 0.969 | 93.84262848 | 93.86565399
|  | 0.97 | 93.84614563 | 93.86370087
|  | 0.971 | 93.84849548 | 93.86047363
|  | 0.972 | 93.85590363 | 93.86619568
|  | 0.973 | 93.86981964 | 93.87257385
|  | 0.974 | 93.86069489 | 93.87832642
|  | 0.975 | 93.86347198 | 93.87960052
|  | 0.976 | 93.87159729 | 93.87280273
|  | 0.977 | 93.87825012 | 93.87412262
|  | 0.978 | 93.88037109 | 93.87882996
|  | 0.979 | 93.88028717 | 93.88385773
|  | 0.98 | 93.88600922 | 93.88359833
|  | 0.981 | 93.89009094 | 93.88142395
|  | 0.982 | 93.89518738 | 93.88761902
|  | 0.983 | 93.89189148 | 93.89531708
|  | 0.984 | 93.90052032 | 93.89881897
|  | 0.985 | 93.90177155 | 93.89299774
|  | 0.986 | 93.90544891 | 93.89382172
|  | 0.987 | 93.91327667 | 93.90933228
|  | 0.988 | 93.90688324 | 93.90965271
|  | 0.989 | 93.9291153 | 93.9151001
|  | 0.99 | 93.92921448 | 93.90973663
|  | 0.991 | 93.9307785 | 93.91212463
|  | 0.992 | 93.93752289 | 93.9226532
|  | 0.993 | 93.9385376 | 93.9226532
|  | 0.994 | 93.9392395 | 93.91847229
|  | 0.995 | 93.93830872 | 93.92169952
|  | 0.996 | 93.95070648 | 93.92619324
|  | 0.997 | 93.93302917 | 93.93156433
|  | 0.998 | 93.93432617 | 93.92959595
|  | 0.999 | 93.94572449 | 93.92562866
|  | 1 | 93.94109344 | 93.93307495
|  | 1.001 | 93.94638062 | 93.93932343
|  | 1.002 | 93.94707489 | 93.94150543
|  | 1.003 | 93.9504776 | 93.93484497
|  | 1.004 | 93.95611572 | 93.94064331
|  | 1.005 | 93.9528656 | 93.94378662
|  | 1.006 | 93.95796204 | 93.94664764
|  | 1.007 | 93.96218872 | 93.94844055
|  | 1.008 | 93.96228027 | 93.94859314
|  | 1.009 | 93.97058105 | 93.94672394
|  | 1.01 | 93.96618652 | 93.95378113
|  | 1.011 | 93.97571564 | 93.960289
|  | 1.012 | 93.97293091 | 93.95281982
|  | 1.013 | 93.97839355 | 93.95578766
|  | 1.014 | 93.98363495 | 93.96796417
|  | 1.015 | 93.98242188 | 93.96162415
|  | 1.016 | 93.98400116 | 93.96543884
|  | 1.017 | 93.98638153 | 93.96701813
|  | 1.018 | 93.99189758 | 93.96689606
|  | 1.019 | 93.99543762 | 93.9703064
|  | 1.02 | 93.99809265 | 93.97873688
|  | 1.021 | 94.0007782 | 93.97454834
|  | 1.022 | 94.00811768 | 93.97499847
|  | 1.023 | 94.01024628 | 93.98184204
|  | 1.024 | 94.01116943 | 93.97583771
|  | 1.025 | 94.00989532 | 93.98687744
|  | 1.026 | 94.00598145 | 93.98762512
|  | 1.027 | 94.01853943 | 93.98278809
|  | 1.028 | 94.01277924 | 93.99526215
|  | 1.029 | 94.02349091 | 93.99118042
|  | 1.03 | 94.01743317 | 93.9927597
|  | 1.031 | 94.03152466 | 93.99208832
|  | 1.032 | 94.04337311 | 93.98959351
|  | 1.033 | 94.04251862 | 93.9968338
|  | 1.034 | 94.054039 | 94.00390625
|  | 1.035 | 94.05213928 | 94.00151062
|  | 1.036 | 94.05788422 | 94.00760651
|  | 1.037 | 94.04566193 | 94.00246429
|  | 1.038 | 94.04924774 | 94.01229858
|  | 1.039 | 94.0467453 | 94.01130676
|  | 1.04 | 94.05792236 | 94.01305389
|  | 1.041 | 94.04898834 | 94.01199341
|  | 1.042 | 94.05640411 | 94.01611328
|  | 1.043 | 94.05661011 | 94.01451111
|  | 1.044 | 94.05715179 | 94.02328491
|  | 1.045 | 94.05227661 | 94.01956177
|  | 1.046 | 94.06825256 | 94.02072144
|  | 1.047 | 94.0621109 | 94.02619934
|  | 1.048 | 94.06863403 | 94.02455902
|  | 1.049 | 94.06774902 | 94.02929688
|  | 1.05 | 94.06172943 | 94.0304718
|  | 1.051 | 94.07325745 | 94.04055786
|  | 1.052 | 94.07865906 | 94.04647064
|  | 1.053 | 94.07453918 | 94.03514862
|  | 1.054 | 94.07870483 | 94.03177643
|  | 1.055 | 94.07009125 | 94.03527832
|  | 1.056 | 94.08256531 | 94.03633118
|  | 1.057 | 94.07392883 | 94.03303528
|  | 1.058 | 94.07865143 | 94.03901672
|  | 1.059 | 94.08633423 | 94.04173279
|  | 1.06 | 94.0887146 | 94.04453278
|  | 1.061 | 94.092453 | 94.05091095
|  | 1.062 | 94.10002899 | 94.04820251
|  | 1.063 | 94.09675598 | 94.05378723
|  | 1.064 | 94.09873962 | 94.05312347
|  | 1.065 | 94.09957886 | 94.06278992
|  | 1.066 | 94.10100555 | 94.06121063
|  | 1.067 | 94.09680939 | 94.06164551
|  | 1.068 | 94.1015625 | 94.05672455
|  | 1.069 | 94.10939026 | 94.05934906
|  | 1.07 | 94.11093903 | 94.06851196
|  | 1.071 | 94.11649323 | 94.05687714
|  | 1.072 | 94.12586212 | 94.07354736
|  | 1.073 | 94.12696075 | 94.06399536
|  | 1.074 | 94.1289978 | 94.06671143
|  | 1.075 | 94.11728668 | 94.06990814
|  | 1.076 | 94.1199646 | 94.07033539
|  | 1.077 | 94.12203979 | 94.06668091
|  | 1.078 | 94.11820984 | 94.06999207
|  | 1.079 | 94.12667847 | 94.0725708
|  | 1.08 | 94.1231842 | 94.07624054
|  | 1.081 | 94.13079834 | 94.08351135
|  | 1.082 | 94.13169098 | 94.08734894
|  | 1.083 | 94.12715912 | 94.09313965
|  | 1.084 | 94.13600922 | 94.09526062
|  | 1.085 | 94.13245392 | 94.07984924
|  | 1.086 | 94.1437912 | 94.09285736
|  | 1.087 | 94.14259338 | 94.08869171
|  | 1.088 | 94.1496048 | 94.09321594
|  | 1.089 | 94.1493988 | 94.09844971
|  | 1.09 | 94.14461517 | 94.09666443
|  | 1.091 | 94.15163422 | 94.09371948
|  | 1.092 | 94.15034485 | 94.09700012
|  | 1.093 | 94.15216064 | 94.09348297
|  | 1.094 | 94.15565491 | 94.10097504
|  | 1.095 | 94.14957428 | 94.1016922
|  | 1.096 | 94.14848328 | 94.09597778
|  | 1.097 | 94.15441895 | 94.09668732
|  | 1.098 | 94.15453339 | 94.09736633
|  | 1.099 | 94.1585083 | 94.10429382
|  | 1.1 | 94.1570816 | 94.09896851
|  | 1.101 | 94.16526794 | 94.09912109
|  | 1.102 | 94.16339111 | 94.10756683
|  | 1.103 | 94.16405487 | 94.0966568
|  | 1.104 | 94.16685486 | 94.10623932
|  | 1.105 | 94.17856598 | 94.10318756
|  | 1.106 | 94.17552948 | 94.1063385
|  | 1.107 | 94.17842865 | 94.10382843
|  | 1.108 | 94.17588806 | 94.1098175
|  | 1.109 | 94.16589355 | 94.10983276
|  | 1.11 | 94.1792984 | 94.11709595
|  | 1.111 | 94.17410278 | 94.12059021
|  | 1.112 | 94.17794037 | 94.12387848
|  | 1.113 | 94.18289948 | 94.11943054
|  | 1.114 | 94.17772675 | 94.12386322
|  | 1.115 | 94.18483734 | 94.12523651
|  | 1.116 | 94.17980957 | 94.12184143
|  | 1.117 | 94.184021 | 94.12058258
|  | 1.118 | 94.17966461 | 94.12513733
|  | 1.119 | 94.1921463 | 94.12510681
|  | 1.12 | 94.19973785 | 94.17840576
|  | 1.121 | 94.19454987 | 94.17694855
|  | 1.122 | 94.21404297 | 94.16802216
|  | 1.123 | 94.21735413 | 94.198349
|  | 1.124 | 94.21502716 | 94.15454102
|  | 1.125 | 94.23297913 | 94.16788483
|  | 1.126 | 94.22262604 | 94.17025757
|  | 1.127 | 94.21812469 | 94.18838501
|  | 1.128 | 94.25027496 | 94.17055511
|  | 1.129 | 94.24695618 | 94.1517868
|  | 1.13 | 94.23470337 | 94.16403198
|  | 1.131 | 94.22307617 | 94.19957733
|  | 1.132 | 94.23309357 | 94.18574524
|  | 1.133 | 94.23779327 | 94.17241669
|  | 1.134 | 94.20378906 | 94.17240906
|  | 1.135 | 94.21426422 | 94.17406464
|  | 1.136 | 94.22106964 | 94.18744659
|  | 1.137 | 94.20327789 | 94.2039566
|  | 1.138 | 94.21724731 | 94.19462585
|  | 1.139 | 94.22649414 | 94.19628143
|  | 1.14 | 94.21658356 | 94.20213318
|  | 1.141 | 94.23133118 | 94.18228149
|  | 1.142 | 94.22630341 | 94.19491577
|  | 1.143 | 94.21393616 | 94.19787598
|  | 1.144 | 94.24134094 | 94.17259979
|  | 1.145 | 94.23123199 | 94.17851257
|  | 1.146 | 94.21196777 | 94.17069244
|  | 1.147 | 94.2459491 | 94.18289948
|  | 1.148 | 94.26790649 | 94.15653992
|  | 1.149 | 94.25505096 | 94.18891144
|  | 1.15 | 94.25904877 | 94.16051483
|  | 1.151 | 94.24678833 | 94.18122864
|  | 1.152 | 94.26225311 | 94.15620422
|  | 1.153 | 94.28038055 | 94.13863373
|  | 1.154 | 94.22497589 | 94.1989212
|  | 1.155 | 94.29784424 | 94.20523071
|  | 1.156 | 94.24769623 | 94.22074127
|  | 1.157 | 94.27507813 | 94.15959167
|  | 1.158 | 94.24636108 | 94.16249084
|  | 1.159 | 94.29293854 | 94.14215088
|  | 1.16 | 94.24929077 | 94.22360992
|  | 1.161 | 94.24471313 | 94.15314484
|  | 1.162 | 94.29872925 | 94.16585541
|  | 1.163 | 94.25778992 | 94.21929932
|  | 1.164 | 94.25172455 | 94.19936371
|  | 1.165 | 94.25880463 | 94.19176483
|  | 1.166 | 94.23841125 | 94.18600464
|  | 1.167 | 94.23735077 | 94.18470764
|  | 1.168 | 94.25422699 | 94.18865204
|  | 1.169 | 94.24036438 | 94.18418884
|  | 1.17 | 94.23680908 | 94.18406677
|  | 1.171 | 94.24866516 | 94.18818665
|  | 1.172 | 94.24791748 | 94.17932892
|  | 1.173 | 94.22465546 | 94.19353485
|  | 1.174 | 94.23857147 | 94.18936157
|  | 1.175 | 94.24591095 | 94.18000793
|  | 1.176 | 94.23791534 | 94.18454742
|  | 1.177 | 94.23862488 | 94.20058441
|  | 1.178 | 94.25635559 | 94.20211029
|  | 1.179 | 94.24277527 | 94.16924286
|  | 1.18 | 94.23913605 | 94.19897461
|  | 1.181 | 94.24391205 | 94.20347595
|  | 1.182 | 94.26694519 | 94.18943787
|  | 1.183 | 94.24569733 | 94.18180847
|  | 1.184 | 94.24527008 | 94.19734955
|  | 1.185 | 94.25325806 | 94.19161987
|  | 1.186 | 94.25608093 | 94.18757629
|  | 1.187 | 94.24733002 | 94.18728638
|  | 1.188 | 94.24292023 | 94.20411682
|  | 1.189 | 94.2397998 | 94.20417786
|  | 1.19 | 94.25254852 | 94.15976715
|  | 1.191 | 94.24732239 | 94.18867493
|  | 1.192 | 94.23674042 | 94.18927765
|  | 1.193 | 94.24507935 | 94.15567017
|  | 1.194 | 94.25218994 | 94.18477631
|  | 1.195 | 94.23899872 | 94.1794281
|  | 1.196 | 94.24588806 | 94.17536163
|  | 1.197 | 94.25550873 | 94.19730377
|  | 1.198 | 94.24212677 | 94.17840576
|  | 1.199 | 94.24301941 | 94.18637085
|  | 1.2 | 94.25149567 | 94.17754364
|  | 1.201 | 94.24732239 | 94.20513153
|  | 1.202 | 94.2365802 | 94.17399597
|  | 1.203 | 94.19741089 | 94.18047333
|  | 1.204 | 94.2487796 | 94.1786499
|  | 1.205 | 94.25524933 | 94.1784668
|  | 1.206 | 94.2819751 | 94.20319366
|  | 1.207 | 94.19496948 | 94.17469788
|  | 1.208 | 94.2536319 | 94.18847656
|  | 1.209 | 94.25028259 | 94.1892395
|  | 1.21 | 94.24585754 | 94.17263794
|  | 1.211 | 94.28020508 | 94.15294647
|  | 1.212 | 94.2615741 | 94.17737579
|  | 1.213 | 94.23112518 | 94.22786713
|  | 1.214 | 94.27457458 | 94.17102814
|  | 1.215 | 94.25267822 | 94.14584351
|  | 1.216 | 94.23248322 | 94.18138123
|  | 1.217 | 94.23317749 | 94.20859528
|  | 1.218 | 94.26181061 | 94.16667938
|  | 1.219 | 94.25742371 | 94.15908813
|  | 1.22 | 94.23532898 | 94.19496155
|  | 1.221 | 94.24312622 | 94.20843506
|  | 1.222 | 94.24668915 | 94.17922211
|  | 1.223 | 94.24129517 | 94.13750458
|  | 1.224 | 94.23143799 | 94.17823029
|  | 1.225 | 94.24447662 | 94.20963287
|  | 1.226 | 94.24230225 | 94.18727112
|  | 1.227 | 94.23950226 | 94.15713501
|  | 1.228 | 94.23349792 | 94.16921997
|  | 1.229 | 94.24175293 | 94.19110107
|  | 1.23 | 94.24848206 | 94.20523834
|  | 1.231 | 94.22639496 | 94.17090607
|  | 1.232 | 94.24624664 | 94.16706848
|  | 1.233 | 94.25624878 | 94.19760132
|  | 1.234 | 94.23220093 | 94.20445251
|  | 1.235 | 94.24533112 | 94.1253891
|  | 1.236 | 94.25701172 | 94.18603516
|  | 1.237 | 94.25426514 | 94.1828537
|  | 1.238 | 94.25294525 | 94.17769623
|  | 1.239 | 94.2585376 | 94.18141937
|  | 1.24 | 94.24183685 | 94.18652344
|  | 1.241 | 94.25870544 | 94.19671631
|  | 1.242 | 94.24478943 | 94.17510986
|  | 1.243 | 94.24085266 | 94.19216156
|  | 1.244 | 94.24595673 | 94.17888641
|  | 1.245 | 94.25036652 | 94.17776489
|  | 1.246 | 94.24983246 | 94.18475342
|  | 1.247 | 94.25313599 | 94.17826843
|  | 1.248 | 94.24520142 | 94.18431854
|  | 1.249 | 94.24559052 | 94.18186188
|  | 1.25 | 94.25039703 | 94.18257141
|  | 1.251 | 94.251633 | 94.18066406
|  | 1.252 | 94.28886444 | 94.18376923
|  | 1.253 | 94.26365692 | 94.1802597
|  | 1.254 | 94.23043091 | 94.06074524
|  | 1.255 | 94.23989899 | 94.19482422
|  | 1.256 | 94.24974854 | 94.18322754
|  | 1.257 | 94.24922974 | 94.18476105
|  | 1.258 | 94.24462921 | 94.18894196
|  | 1.259 | 94.28961975 | 94.18859863
|  | 1.26 | 94.25451691 | 94.17956543
|  | 1.261 | 94.24029572 | 94.19013977
|  | 1.262 | 94.23262054 | 94.18029022
|  | 1.263 | 94.24126465 | 94.17778778
|  | 1.264 | 94.24192078 | 94.18937683
|  | 1.265 | 94.29520447 | 94.19826508
|  | 1.266 | 94.25318939 | 94.18831635
|  | 1.267 | 94.23093445 | 94.17591858
|  | 1.268 | 94.23742706 | 94.18520355
|  | 1.269 | 94.25356323 | 94.19139099
|  | 1.27 | 94.24591095 | 94.18999481
|  | 1.271 | 94.30068237 | 94.1918335
|  | 1.272 | 94.25177795 | 94.18657684
|  | 1.273 | 94.22244293 | 94.17988586
|  | 1.274 | 94.24993164 | 94.18132019
|  | 1.275 | 94.24910767 | 94.18061829
|  | 1.276 | 94.24860413 | 94.18486023
|  | 1.277 | 94.25000793 | 94.19783783
|  | 1.278 | 94.24562103 | 94.19969177
|  | 1.279 | 94.24097473 | 94.18229675
|  | 1.28 | 94.19955475 | 94.18772125
|  | 1.281 | 94.24611694 | 94.17974091
|  | 1.282 | 94.33717377 | 94.1907196
|  | 1.283 | 94.26289948 | 94.19561768
|  | 1.284 | 94.26379974 | 94.20704651
|  | 1.285 | 94.26534851 | 94.1900177
|  | 1.286 | 94.26144989 | 94.17623138
|  | 1.287 | 94.26573761 | 94.18769836
|  | 1.288 | 94.2655545 | 94.19002533
|  | 1.289 | 94.24142273 | 94.18779755
|  | 1.29 | 94.27712067 | 94.1925354
|  | 1.291 | 94.27439697 | 94.19419861
|  | 1.292 | 94.27728851 | 94.20200348
|  | 1.293 | 94.28186615 | 94.1937027
|  | 1.294 | 94.2744809 | 94.19322968
|  | 1.295 | 94.28274353 | 94.19577789
|  | 1.296 | 94.27694519 | 94.19223785
|  | 1.297 | 94.27709015 | 94.19626617
|  | 1.298 | 94.27458771 | 94.20071411
|  | 1.299 | 94.2706662 | 94.19373322
|  | 1.3 | 94.27265747 | 94.18821716
|  | 1.301 | 94.27788361 | 94.19737244
|  | 1.302 | 94.26798828 | 94.19543457
|  | 1.303 | 94.27226837 | 94.19900513
|  | 1.304 | 94.26924713 | 94.19242859
|  | 1.305 | 94.27500732 | 94.1891861
|  | 1.306 | 94.27235229 | 94.1595459
|  | 1.307 | 94.25663574 | 94.23673248
|  | 1.308 | 94.27437408 | 94.20555115
|  | 1.309 | 94.28779419 | 94.1969223
|  | 1.31 | 94.29011353 | 94.20368958
|  | 1.311 | 94.28924377 | 94.20013428
|  | 1.312 | 94.17947205 | 94.20375061
|  | 1.313 | 94.28419312 | 94.20084381
|  | 1.314 | 94.27252014 | 94.20774841
|  | 1.315 | 94.27326019 | 94.20995331
|  | 1.316 | 94.27810486 | 94.20648956
|  | 1.317 | 94.27200134 | 94.2082901
|  | 1.318 | 94.26621826 | 94.20397949
|  | 1.319 | 94.27052887 | 94.20313263
|  | 1.32 | 94.26464661 | 94.20613098
|  | 1.321 | 94.2696286 | 94.20233917
|  | 1.322 | 94.273367 | 94.2066803
|  | 1.323 | 94.27182587 | 94.20444489
|  | 1.324 | 94.26104553 | 94.20131683
|  | 1.325 | 94.27445801 | 94.21008301
|  | 1.326 | 94.26863678 | 94.20590973
|  | 1.327 | 94.26599701 | 94.20053101
|  | 1.328 | 94.27267273 | 94.20571136
|  | 1.329 | 94.2734433 | 94.20288086
|  | 1.33 | 94.27472504 | 94.19950104
|  | 1.331 | 94.27722748 | 94.20161438
|  | 1.332 | 94.27786835 | 94.20483398
|  | 1.333 | 94.28068359 | 94.19962311
|  | 1.334 | 94.26820953 | 94.20635986
|  | 1.335 | 94.27136047 | 94.20511627
|  | 1.336 | 94.27452667 | 94.21278381
|  | 1.337 | 94.26450165 | 94.19915771
|  | 1.338 | 94.26919373 | 94.19870758
|  | 1.339 | 94.26884277 | 94.21009064
|  | 1.34 | 94.26816376 | 94.20100403
|  | 1.341 | 94.25881775 | 94.20949554
|  | 1.342 | 94.27541931 | 94.20534515
|  | 1.343 | 94.2488385 | 94.20502472
|  | 1.344 | 94.25887878 | 94.19900513
|  | 1.345 | 94.27108582 | 94.19570923
|  | 1.346 | 94.25908478 | 94.20265198
|  | 1.347 | 94.26384552 | 94.20085144
|  | 1.348 | 94.25520905 | 94.19935608
|  | 1.349 | 94.25258453 | 94.19230652
|  | 1.35 | 94.25816925 | 94.20175171
|  | 1.351 | 94.25385101 | 94.19068146
|  | 1.352 | 94.25780304 | 94.19649506
|  | 1.353 | 94.24944885 | 94.19548035
|  | 1.354 | 94.25529297 | 94.19354248
|  | 1.355 | 94.252966 | 94.20050812
|  | 1.356 | 94.24931915 | 94.19700623
|  | 1.357 | 94.24704559 | 94.19661713
|  | 1.358 | 94.2467099 | 94.19416809
|  | 1.359 | 94.24055298 | 94.19480896
|  | 1.36 | 94.24603851 | 94.19537354
|  | 1.361 | 94.24038513 | 94.19393921
|  | 1.362 | 94.24126251 | 94.19322205
|  | 1.363 | 94.23935516 | 94.19667053
|  | 1.364 | 94.23742493 | 94.18786621
|  | 1.365 | 94.24140747 | 94.19794464
|  | 1.366 | 94.23805817 | 94.20307159
|  | 1.367 | 94.23475464 | 94.2064743
|  | 1.368 | 94.23533447 | 94.20020294
|  | 1.369 | 94.23675354 | 94.20528412
|  | 1.37 | 94.24176605 | 94.20515442
|  | 1.371 | 94.23818787 | 94.20676422
|  | 1.372 | 94.24109467 | 94.20809937
|  | 1.373 | 94.23927124 | 94.20223999
|  | 1.374 | 94.23828705 | 94.2000885
|  | 1.375 | 94.23570831 | 94.20055389
|  | 1.376 | 94.23625 | 94.1984787
|  | 1.377 | 94.21766479 | 94.18961334
|  | 1.378 | 94.21352966 | 94.18514252
|  | 1.379 | 94.21478088 | 94.18865204
|  | 1.38 | 94.2092572 | 94.18836975
|  | 1.381 | 94.20375641 | 94.19312286
|  | 1.382 | 94.20921906 | 94.19013977
|  | 1.383 | 94.21305664 | 94.19284821
|  | 1.384 | 94.21093567 | 94.19051361
|  | 1.385 | 94.20531281 | 94.19425964
|  | 1.386 | 94.22220428 | 94.18912506
|  | 1.387 | 94.23628052 | 94.18682098
|  | 1.388 | 94.22021301 | 94.18054962
|  | 1.389 | 94.21842773 | 94.19757843
|  | 1.39 | 94.21630676 | 94.19194794
|  | 1.391 | 94.2216626 | 94.18954468
|  | 1.392 | 94.21500214 | 94.19516754
|  | 1.393 | 94.2224942 | 94.19198608
|  | 1.394 | 94.21496399 | 94.19049072
|  | 1.395 | 94.2113858 | 94.18744659
|  | 1.396 | 94.22766693 | 94.19792175
|  | 1.397 | 94.22427948 | 94.17720795
|  | 1.398 | 94.22820862 | 94.18323517
|  | 1.399 | 94.21510132 | 94.19256592
|  | 1.4 | 94.23458679 | 94.19464874
|  | 1.401 | 94.23602875 | 94.19909668
|  | 1.402 | 94.22530945 | 94.19933319
|  | 1.403 | 94.2153302 | 94.20357513
|  | 1.404 | 94.22234924 | 94.19416046
|  | 1.405 | 94.23192413 | 94.18336487
|  | 1.406 | 94.23632629 | 94.20618439
|  | 1.407 | 94.25108154 | 94.22367096
|  | 1.408 | 94.2474881 | 94.23429871
|  | 1.409 | 94.242323 | 94.20497131
|  | 1.41 | 94.24635895 | 94.21128845
|  | 1.411 | 94.24551208 | 94.20816803
|  | 1.412 | 94.21835144 | 94.18830109
|  | 1.413 | 94.23592194 | 94.19382477
|  | 1.414 | 94.2560025 | 94.19504547
|  | 1.415 | 94.28542908 | 94.19533539
|  | 1.416 | 94.27078827 | 94.20467377
|  | 1.417 | 94.26325043 | 94.21343994
|  | 1.418 | 94.25067719 | 94.22061157
|  | 1.419 | 94.26382263 | 94.21627808
|  | 1.42 | 94.26367767 | 94.2035675
|  | 1.421 | 94.24501617 | 94.10269165
|  | 1.422 | 94.25497253 | 94.21632385
|  | 1.423 | 94.29738434 | 94.22357941
|  | 1.424 | 94.26206787 | 94.21482086
|  | 1.425 | 94.26211365 | 94.21574402
|  | 1.426 | 94.2574826 | 94.2092514
|  | 1.427 | 94.26305969 | 94.2208786
|  | 1.428 | 94.26466187 | 94.21713257
|  | 1.429 | 94.26260193 | 94.21772003
|  | 1.43 | 94.26727875 | 94.2231369
|  | 1.431 | 94.264021 | 94.22820282
|  | 1.432 | 94.26647766 | 94.22341919
|  | 1.433 | 94.2729245 | 94.21835327
|  | 1.434 | 94.26856812 | 94.22637939
|  | 1.435 | 94.26399811 | 94.22267914
|  | 1.436 | 94.26624115 | 94.22528076
|  | 1.437 | 94.26824005 | 94.22971344
|  | 1.438 | 94.26816376 | 94.22889709
|  | 1.439 | 94.26868256 | 94.22104645
|  | 1.44 | 94.25802429 | 94.22515869
|  | 1.441 | 94.26347168 | 94.31150055
|  | 1.442 | 94.37353333 | 94.22962952
|  | 1.443 | 94.27257355 | 94.22439575
|  | 1.444 | 94.27445801 | 94.21989441
|  | 1.445 | 94.26527985 | 94.21546173
|  | 1.446 | 94.26755341 | 94.22323608
|  | 1.447 | 94.27191742 | 94.22254181
|  | 1.448 | 94.2785321 | 94.22252655
|  | 1.449 | 94.26778992 | 94.2312088
|  | 1.45 | 94.28033264 | 94.22335052
|  | 1.451 | 94.27789886 | 94.22904968
|  | 1.452 | 94.27155121 | 94.22911072
|  | 1.453 | 94.27394684 | 94.22434998
|  | 1.454 | 94.27641876 | 94.23229218
|  | 1.455 | 94.27378662 | 94.23338318
|  | 1.456 | 94.25346954 | 94.23670959
|  | 1.457 | 94.29577454 | 94.21949005
|  | 1.458 | 94.27126129 | 94.224823
|  | 1.459 | 94.27475555 | 94.22149658
|  | 1.46 | 94.24978455 | 94.20014954
|  | 1.461 | 94.30422791 | 94.22075653
|  | 1.462 | 94.27319916 | 94.22655487
|  | 1.463 | 94.27483185 | 94.22987366
|  | 1.464 | 94.27255066 | 94.2232666
|  | 1.465 | 94.26749237 | 94.22994232
|  | 1.466 | 94.26874359 | 94.23468781
|  | 1.467 | 94.26998718 | 94.2305069
|  | 1.468 | 94.27474792 | 94.23728943
|  | 1.469 | 94.27042206 | 94.22992706
|  | 1.47 | 94.27991302 | 94.23577118
|  | 1.471 | 94.27859314 | 94.23257446
|  | 1.472 | 94.27950104 | 94.23233032
|  | 1.473 | 94.28777893 | 94.23452759
|  | 1.474 | 94.28540619 | 94.23141479
|  | 1.475 | 94.26647003 | 94.22225952
|  | 1.476 | 94.26671417 | 94.22260284
|  | 1.477 | 94.27739532 | 94.23862457
|  | 1.478 | 94.28324707 | 94.24008179
|  | 1.479 | 94.28854187 | 94.23797607
|  | 1.48 | 94.29101379 | 94.23164368
|  | 1.481 | 94.28269012 | 94.23832703
|  | 1.482 | 94.27919586 | 94.23643494
|  | 1.483 | 94.28384979 | 94.23648071
|  | 1.484 | 94.28199585 | 94.23145294
|  | 1.485 | 94.26044281 | 94.23366547
|  | 1.486 | 94.27226837 | 94.23757172
|  | 1.487 | 94.27477844 | 94.24506378
|  | 1.488 | 94.28702362 | 94.25006104
|  | 1.489 | 94.27910431 | 94.24164581
|  | 1.49 | 94.23750122 | 94.21038818
|  | 1.491 | 94.2665387 | 94.23845673
|  | 1.492 | 94.27496155 | 94.2438736
|  | 1.493 | 94.27880676 | 94.24819946
|  | 1.494 | 94.29622467 | 94.25538635
|  | 1.495 | 94.28502472 | 94.24107361
|  | 1.496 | 94.28617676 | 94.24363708
|  | 1.497 | 94.28600891 | 94.15666199
|  | 1.498 | 94.29057129 | 94.24516296
|  | 1.499 | 94.32326324 | 94.24289703
|  | 1.5 | 94.29814728 | 94.24771118
|  | 1.501 | 94.24270447 | 94.2511673
|  | 1.502 | 94.28774841 | 94.19288635
|  | 1.503 | 94.31014832 | 94.25232697
|  | 1.504 | 94.30785187 | 94.24695587
|  | 1.505 | 94.28679474 | 94.23051453
|  | 1.506 | 94.24322327 | 94.2118454
|  | 1.507 | 94.28314789 | 94.21783447
|  | 1.508 | 94.31311615 | 94.22588348
|  | 1.509 | 94.29517181 | 94.23347473
|  | 1.51 | 94.27554138 | 94.24167633
|  | 1.511 | 94.26083954 | 94.21110535
|  | 1.512 | 94.3128949 | 94.23497772
|  | 1.513 | 94.28919037 | 94.23490143
|  | 1.514 | 94.26795013 | 94.22276306
|  | 1.515 | 94.25497253 | 94.20979309
|  | 1.516 | 94.27984436 | 94.23526001
|  | 1.517 | 94.27876862 | 94.23309326
|  | 1.518 | 94.24883087 | 94.22566986
|  | 1.519 | 94.30363281 | 94.24572754
|  | 1.52 | 94.28612335 | 94.24131012
|  | 1.521 | 94.27941711 | 94.24259186
|  | 1.522 | 94.28207214 | 94.24020386
|  | 1.523 | 94.28931244 | 94.23892212
|  | 1.524 | 94.28901489 | 94.23355103
|  | 1.525 | 94.27869232 | 94.24716949
|  | 1.526 | 94.29336365 | 94.24590302
|  | 1.527 | 94.28924377 | 94.23706818
|  | 1.528 | 94.28156097 | 94.25034332
|  | 1.529 | 94.30137451 | 94.24822235
|  | 1.53 | 94.28672607 | 94.24533081
|  | 1.531 | 94.28389557 | 94.23095703
|  | 1.532 | 94.2997876 | 94.248703
|  | 1.533 | 94.28768738 | 94.23576355
|  | 1.534 | 94.28916748 | 94.2417984
|  | 1.535 | 94.29647644 | 94.259552
|  | 1.536 | 94.27757843 | 94.23257446
|  | 1.537 | 94.2909375 | 94.24008942
|  | 1.538 | 94.28362091 | 94.26074982
|  | 1.539 | 94.28420837 | 94.2257309
|  | 1.54 | 94.31075104 | 94.25398254
|  | 1.541 | 94.25845917 | 94.24664307
|  | 1.542 | 94.29363831 | 94.23789978
|  | 1.543 | 94.31477173 | 94.23902893
|  | 1.544 | 94.30093964 | 94.24811554
|  | 1.545 | 94.28590973 | 94.2420578
|  | 1.546 | 94.2914563 | 94.24533844
|  | 1.547 | 94.31072052 | 94.2466507
|  | 1.548 | 94.32107361 | 94.24594116
|  | 1.549 | 94.28953369 | 94.20835114
|  | 1.55 | 94.31442078 | 94.25330353
|  | 1.551 | 94.28628357 | 94.24355316
|  | 1.552 | 94.29131897 | 94.23578644
|  | 1.553 | 94.282034 | 94.24845123
|  | 1.554 | 94.28549774 | 94.25723267
|  | 1.555 | 94.29405029 | 94.22821045
|  | 1.556 | 94.28578003 | 94.23997498
|  | 1.557 | 94.30012329 | 94.25020599
|  | 1.558 | 94.29116638 | 94.24953461
|  | 1.559 | 94.29112823 | 94.24447632
|  | 1.56 | 94.29189117 | 94.2453537
|  | 1.561 | 94.29974182 | 94.24582672
|  | 1.562 | 94.28035553 | 94.2738266
|  | 1.563 | 94.30251892 | 94.22019958
|  | 1.564 | 94.28687103 | 94.24009705
|  | 1.565 | 94.29551514 | 94.25714111
|  | 1.566 | 94.29000671 | 94.24938202
|  | 1.567 | 94.27979858 | 94.20879364
|  | 1.568 | 94.29615601 | 94.24531555
|  | 1.569 | 94.27871521 | 94.2596283
|  | 1.57 | 94.28336151 | 94.20594025
|  | 1.571 | 94.29839905 | 94.22603607
|  | 1.572 | 94.29050262 | 94.23677063
|  | 1.573 | 94.27714355 | 94.3037796
|  | 1.574 | 94.302435 | 94.20513916
|  | 1.575 | 94.27828796 | 94.24603271
|  | 1.576 | 94.2969342 | 94.29984283
|  | 1.577 | 94.25440033 | 94.24713898
|  | 1.578 | 94.31973846 | 94.21630859
|  | 1.579 | 94.32655151 | 94.295578
|  | 1.58 | 94.29107483 | 94.2505188
|  | 1.581 | 94.28431519 | 94.25331879
|  | 1.582 | 94.30203827 | 94.27023315
|  | 1.583 | 94.29276855 | 94.24008179
|  | 1.584 | 94.29499634 | 94.2378006
|  | 1.585 | 94.2848645 | 94.24835205
|  | 1.586 | 94.29352386 | 94.23433685
|  | 1.587 | 94.29166992 | 94.24520111
|  | 1.588 | 94.27954681 | 94.2409668
|  | 1.589 | 94.29834564 | 94.24608612
|  | 1.59 | 94.28904541 | 94.25246429
|  | 1.591 | 94.29237946 | 94.26521301
|  | 1.592 | 94.29191406 | 94.26806641
|  | 1.593 | 94.30012329 | 94.25939941
|  | 1.594 | 94.28396423 | 94.27297974
|  | 1.595 | 94.30421265 | 94.2564621
|  | 1.596 | 94.27361115 | 94.26177216
|  | 1.597 | 94.29186066 | 94.26873779
|  | 1.598 | 94.28915222 | 94.25818634
|  | 1.599 | 94.2839032 | 94.2545929
|  | 1.6 | 94.2865506 | 94.24185181