## Unpolarized Data
Unpolarized Transmission of a 5 mm Thick Infrasil® Window
|  | Wavelength (µm) | % Transmission (Unpol.)
|  | 0.2 | 90.679143
|  | 0.205 | 91.013033
|  | 0.21 | 91.302394
|  | 0.215 | 91.502903
Product Raw Data |  | 0.22 | 91.663182
Unpolarized Transmission of a 5 mm Thick Infrasil® Window |  | 0.225 | 91.79816
|  | 0.23 | 91.906066
Item # | UDP105 | 0.235 | 92.00151
DISCLAIMER: The data presented here are typical. Slight variations in performance data will occur from lot to lot. Please contact Technical Support with any questions regarding the use or reliability of this data. |  | 0.24 | 92.111981
|  | 0.245 | 92.215725
|  | 0.25 | 92.301511
|  | 0.255 | 92.382654
|  | 0.26 | 92.456478
|  | 0.265 | 92.513269
This data may be used in publications. However, please cite Thorlabs as the source. |  | 0.27 | 92.567529
|  | 0.275 | 92.61699
|  | 0.28 | 92.668325
Additional Information: |  | 0.285 | 92.726608
Measured at normal incidence. The substrate thickness was 5 mm. See the other tab below for polarized data from 0.5 - 1.600 µm. |  | 0.29 | 92.774112
|  | 0.295 | 92.819561
|  | 0.3 | 92.851755
|  | 0.305 | 92.886735
|  | 0.31 | 92.920699
|  | 0.315 | 92.953191
|  | 0.32 | 92.965785
|  | 0.325 | 92.977582
|  | 0.33 | 93.012332
|  | 0.335 | 93.049383
|  | 0.34 | 93.073963
|  | 0.345 | 93.088163
|  | 0.35 | 93.10485
|  | 0.355 | 93.118848
|  | 0.36 | 93.149475
|  | 0.365 | 93.165095
|  | 0.37 | 93.164753
|  | 0.375 | 93.181402
|  | 0.38 | 93.212659
|  | 0.385 | 93.233476
|  | 0.39 | 93.240175
|  | 0.395 | 93.252346
|  | 0.4 | 93.272919
|  | 0.405 | 93.296523
|  | 0.41 | 93.300912
|  | 0.415 | 93.314541
|  | 0.42 | 93.326343
|  | 0.425 | 93.338244
|  | 0.43 | 93.343481
|  | 0.435 | 93.354303
|  | 0.44 | 93.372332
|  | 0.445 | 93.378463
|  | 0.45 | 93.381493
|  | 0.455 | 93.398251
|  | 0.46 | 93.407065
|  | 0.465 | 93.421695
|  | 0.47 | 93.432791
|  | 0.475 | 93.455874
|  | 0.48 | 93.454072
|  | 0.485 | 93.446514
|  | 0.49 | 93.439481
|  | 0.495 | 93.455667
|  | 0.5 | 93.455863
|  | 0.505 | 93.45881
|  | 0.51 | 93.461265
|  | 0.515 | 93.518958
|  | 0.52 | 93.500203
|  | 0.525 | 93.525303
|  | 0.53 | 93.526057
|  | 0.535 | 93.520382
|  | 0.54 | 93.517911
|  | 0.545 | 93.513196
|  | 0.55 | 93.512377
|  | 0.555 | 93.505481
|  | 0.56 | 93.516431
|  | 0.565 | 93.523099
|  | 0.57 | 93.531679
|  | 0.575 | 93.554642
|  | 0.58 | 93.56038
|  | 0.585 | 93.555421
|  | 0.59 | 93.55122
|  | 0.595 | 93.575864
|  | 0.6 | 93.587275
|  | 0.605 | 93.585383
|  | 0.61 | 93.583568
|  | 0.615 | 93.582588
|  | 0.62 | 93.585988
|  | 0.625 | 93.588797
|  | 0.63 | 93.592013
|  | 0.635 | 93.598068
|  | 0.64 | 93.592303
|  | 0.645 | 93.593793
|  | 0.65 | 93.597751
|  | 0.655 | 93.606558
|  | 0.66 | 93.603177
|  | 0.665 | 93.606924
|  | 0.67 | 93.607201
|  | 0.675 | 93.613853
|  | 0.68 | 93.615643
|  | 0.685 | 93.615932
|  | 0.69 | 93.621927
|  | 0.695 | 93.627648
|  | 0.7 | 93.621973
|  | 0.705 | 93.623126
|  | 0.71 | 93.636803
|  | 0.715 | 93.638382
|  | 0.72 | 93.635162
|  | 0.725 | 93.636045
|  | 0.73 | 93.66199
|  | 0.735 | 93.655556
|  | 0.74 | 93.652333
|  | 0.745 | 93.641934
|  | 0.75 | 93.656536
|  | 0.755 | 93.663563
|  | 0.76 | 93.647871
|  | 0.765 | 93.657573
|  | 0.77 | 93.67726
|  | 0.775 | 93.663589
|  | 0.78 | 93.65013
|  | 0.785 | 93.645791
|  | 0.79 | 93.650852
|  | 0.795 | 93.67009
|  | 0.8 | 93.671976
|  | 0.805 | 93.655628
|  | 0.81 | 93.659091
|  | 0.815 | 93.663829
|  | 0.82 | 93.663489
|  | 0.825 | 93.699672
|  | 0.83 | 93.700543
|  | 0.835 | 93.670174
|  | 0.84 | 93.668294
|  | 0.845 | 93.672566
|  | 0.85 | 93.668394
|  | 0.855 | 93.662262
|  | 0.86 | 93.981956
|  | 0.865 | 94.106309
|  | 0.87 | 94.109764
|  | 0.875 | 94.118454
|  | 0.88 | 94.099331
|  | 0.885 | 94.130699
|  | 0.89 | 94.124596
|  | 0.895 | 94.10928
|  | 0.9 | 94.104351
|  | 0.905 | 94.114198
|  | 0.91 | 94.109923
|  | 0.915 | 94.113156
|  | 0.92 | 94.100768
|  | 0.925 | 94.094352
|  | 0.93 | 94.094284
|  | 0.935 | 94.076032
|  | 0.94 | 94.07852
|  | 0.945 | 94.10294
|  | 0.95 | 94.096797
|  | 0.955 | 94.11094
|  | 0.96 | 94.126078
|  | 0.965 | 94.124594
|  | 0.97 | 94.118863
|  | 0.975 | 94.123409
|  | 0.98 | 94.118423
|  | 0.985 | 94.116059
|  | 0.99 | 94.127777
|  | 0.995 | 94.145574
|  | 1 | 94.131669
|  | 1.005 | 94.10795
|  | 1.01 | 94.117391
|  | 1.015 | 94.136216
|  | 1.02 | 94.119606
|  | 1.025 | 94.153308
|  | 1.03 | 94.161163
|  | 1.035 | 94.143034
|  | 1.04 | 94.136925
|  | 1.045 | 94.132139
|  | 1.05 | 94.143579
|  | 1.055 | 94.155489
|  | 1.06 | 94.149583
|  | 1.065 | 94.136994
|  | 1.07 | 94.167267
|  | 1.075 | 94.173815
|  | 1.08 | 94.189032
|  | 1.085 | 94.194509
|  | 1.09 | 94.189859
|  | 1.095 | 94.198677
|  | 1.1 | 94.217782
|  | 1.105 | 94.200722
|  | 1.11 | 94.207695
|  | 1.115 | 94.201322
|  | 1.12 | 94.217951
|  | 1.125 | 94.221779
|  | 1.13 | 94.207264
|  | 1.135 | 94.238824
|  | 1.14 | 94.214301
|  | 1.145 | 94.222048
|  | 1.15 | 94.226483
|  | 1.155 | 94.231293
|  | 1.16 | 94.225149
|  | 1.165 | 94.234754
|  | 1.17 | 94.261499
|  | 1.175 | 94.261636
|  | 1.18 | 94.258595
|  | 1.185 | 94.256855
|  | 1.19 | 94.25985
|  | 1.195 | 94.264746
|  | 1.2 | 94.285339
|  | 1.205 | 94.243144
|  | 1.21 | 94.266029
|  | 1.215 | 94.264815
|  | 1.22 | 94.271319
|  | 1.225 | 94.258471
|  | 1.23 | 94.248471
|  | 1.235 | 94.242
|  | 1.24 | 94.268649
|  | 1.245 | 94.288072
|  | 1.25 | 94.299602
|  | 1.255 | 94.279147
|  | 1.26 | 94.272821
|  | 1.265 | 94.238029
|  | 1.27 | 94.275986
|  | 1.275 | 94.272939
|  | 1.28 | 94.296092
|  | 1.285 | 94.280275
|  | 1.29 | 94.289459
|  | 1.295 | 94.28737
|  | 1.3 | 94.255137
|  | 1.305 | 94.265245
|  | 1.31 | 94.252003
|  | 1.315 | 94.268166
|  | 1.32 | 94.288566
|  | 1.325 | 94.292632
|  | 1.33 | 94.276218
|  | 1.335 | 94.294317
|  | 1.34 | 94.280029
|  | 1.345 | 94.261819
|  | 1.35 | 94.241696
|  | 1.355 | 94.253637
|  | 1.36 | 94.281939
|  | 1.365 | 94.309692
|  | 1.37 | 94.29235
|  | 1.375 | 94.213351
|  | 1.38 | 94.24058
|  | 1.385 | 94.248056
|  | 1.39 | 94.226112
|  | 1.395 | 94.228696
|  | 1.4 | 94.243291
|  | 1.405 | 94.270657
|  | 1.41 | 94.275962
|  | 1.415 | 94.324937
|  | 1.42 | 94.307256
|  | 1.425 | 94.292639
|  | 1.43 | 94.306153
|  | 1.435 | 94.306102
|  | 1.44 | 94.322561
|  | 1.445 | 94.314588
|  | 1.45 | 94.329937
|  | 1.455 | 94.313278
|  | 1.46 | 94.322801
|  | 1.465 | 94.306161
|  | 1.47 | 94.32904
|  | 1.475 | 94.321417
|  | 1.48 | 94.328615
|  | 1.485 | 94.325803
|  | 1.49 | 94.341116
|  | 1.495 | 94.319108
|  | 1.5 | 94.315585
|  | 1.505 | 94.303079
|  | 1.51 | 94.32202
|  | 1.515 | 94.335417
|  | 1.52 | 94.332178
|  | 1.525 | 94.307236
|  | 1.53 | 94.311446
|  | 1.535 | 94.346427
|  | 1.54 | 94.358322
|  | 1.545 | 94.343725
|  | 1.55 | 94.340145
|  | 1.555 | 94.357839
|  | 1.56 | 94.360611
|  | 1.565 | 94.368514
|  | 1.57 | 94.365992
|  | 1.575 | 94.374708
|  | 1.58 | 94.372534
|  | 1.585 | 94.334117
|  | 1.59 | 94.347171
|  | 1.595 | 94.36769
|  | 1.6 | 94.353171
|  | 1.605 | 94.353532
|  | 1.61 | 94.349917
|  | 1.615 | 94.357672
|  | 1.62 | 94.355748
|  | 1.625 | 94.375902
|  | 1.63 | 94.375638
|  | 1.635 | 94.371085
|  | 1.64 | 94.372608
|  | 1.645 | 94.379593
|  | 1.65 | 94.399769
|  | 1.655 | 94.380574
|  | 1.66 | 94.36525
|  | 1.665 | 94.387128
|  | 1.67 | 94.371912
|  | 1.675 | 94.360312
|  | 1.68 | 94.362863
|  | 1.685 | 94.370216
|  | 1.69 | 94.386078
|  | 1.695 | 94.394318
|  | 1.7 | 94.379767
|  | 1.705 | 94.361844
|  | 1.71 | 94.360761
|  | 1.715 | 94.384487
|  | 1.72 | 94.381856
|  | 1.725 | 94.373639
|  | 1.73 | 94.388106
|  | 1.735 | 94.397224
|  | 1.74 | 94.42061
|  | 1.745 | 94.431953
|  | 1.75 | 94.407632
|  | 1.755 | 94.389594
|  | 1.76 | 94.388182
|  | 1.765 | 94.377939
|  | 1.77 | 94.380576
|  | 1.775 | 94.389397
|  | 1.78 | 94.435038
|  | 1.785 | 94.443328
|  | 1.79 | 94.425143
|  | 1.795 | 94.433843
|  | 1.8 | 94.426682
|  | 1.805 | 94.428724
|  | 1.81 | 94.414778
|  | 1.815 | 94.427698
|  | 1.82 | 94.437757
|  | 1.825 | 94.4311
|  | 1.83 | 94.416787
|  | 1.835 | 94.429294
|  | 1.84 | 94.456575
|  | 1.845 | 94.456412
|  | 1.85 | 94.461651
|  | 1.855 | 94.459367
|  | 1.86 | 94.440275
|  | 1.865 | 94.424084
|  | 1.87 | 94.487384
|  | 1.875 | 94.537487
|  | 1.88 | 94.500095
|  | 1.885 | 94.492561
|  | 1.89 | 94.477451
|  | 1.895 | 94.463745
|  | 1.9 | 94.483634
|  | 1.905 | 94.489622
|  | 1.91 | 94.456959
|  | 1.915 | 94.454931
|  | 1.92 | 94.4737
|  | 1.925 | 94.488252
|  | 1.93 | 94.481059
|  | 1.935 | 94.490891
|  | 1.94 | 94.487772
|  | 1.945 | 94.475005
|  | 1.95 | 94.477903
|  | 1.955 | 94.496702
|  | 1.96 | 94.512998
|  | 1.965 | 94.525009
|  | 1.97 | 94.52069
|  | 1.975 | 94.505567
|  | 1.98 | 94.500238
|  | 1.985 | 94.496768
|  | 1.99 | 94.496582
|  | 1.995 | 94.484945
|  | 2 | 94.47983
|  | 2.005 | 94.494083
|  | 2.01 | 94.497954
|  | 2.015 | 94.502247
|  | 2.02 | 94.501753
|  | 2.025 | 94.482326
|  | 2.03 | 94.492077
|  | 2.035 | 94.49881
|  | 2.04 | 94.496037
|  | 2.045 | 94.495153
|  | 2.05 | 94.51641
|  | 2.055 | 94.523912
|  | 2.06 | 94.528861
|  | 2.065 | 94.518246
|  | 2.07 | 94.504963
|  | 2.075 | 94.499545
|  | 2.08 | 94.505935
|  | 2.085 | 94.516946
|  | 2.09 | 94.514205
|  | 2.095 | 94.51258
|  | 2.1 | 94.519503
|  | 2.105 | 94.51992
|  | 2.11 | 94.508379
|  | 2.115 | 94.5047
|  | 2.12 | 94.512186
|  | 2.125 | 94.513451
|  | 2.13 | 94.509897
|  | 2.135 | 94.509264
|  | 2.14 | 94.510145
|  | 2.145 | 94.518564
|  | 2.15 | 94.517299
|  | 2.155 | 94.519267
|  | 2.16 | 94.532297
|  | 2.165 | 94.534413
|  | 2.17 | 94.51794
|  | 2.175 | 94.499496
|  | 2.18 | 94.492306
|  | 2.185 | 94.479462
|  | 2.19 | 94.450467
|  | 2.195 | 94.402158
|  | 2.2 | 94.368777
|  | 2.205 | 94.342729
|  | 2.21 | 94.322692
|  | 2.215 | 94.325811
|  | 2.22 | 94.341247
|  | 2.225 | 94.367298
|  | 2.23 | 94.382812
|  | 2.235 | 94.377986
|  | 2.24 | 94.377161
|  | 2.245 | 94.393963
|  | 2.25 | 94.404089
|  | 2.255 | 94.406574
|  | 2.26 | 94.411556
|  | 2.265 | 94.411666
|  | 2.27 | 94.434445
|  | 2.275 | 94.464474
|  | 2.28 | 94.475672
|  | 2.285 | 94.476043
|  | 2.29 | 94.476045
|  | 2.295 | 94.472464
|  | 2.3 | 94.464828
|  | 2.305 | 94.464875
|  | 2.31 | 94.475274
|  | 2.315 | 94.481022
|  | 2.32 | 94.486886
|  | 2.325 | 94.480516
|  | 2.33 | 94.477332
|  | 2.335 | 94.470541
|  | 2.34 | 94.460053
|  | 2.345 | 94.471032
|  | 2.35 | 94.464672
|  | 2.355 | 94.462341
|  | 2.36 | 94.456262
|  | 2.365 | 94.44085
|  | 2.37 | 94.447646
|  | 2.375 | 94.453211
|  | 2.38 | 94.440989
|  | 2.385 | 94.435988
|  | 2.39 | 94.441917
|  | 2.395 | 94.439866
|  | 2.4 | 94.432514
|  | 2.405 | 94.414797
|  | 2.41 | 94.402485
|  | 2.415 | 94.407642
|  | 2.42 | 94.408461
|  | 2.425 | 94.400796
|  | 2.43 | 94.387279
|  | 2.435 | 94.370601
|  | 2.44 | 94.3577
|  | 2.445 | 94.329232
|  | 2.45 | 94.32926
|  | 2.455 | 94.355025
|  | 2.46 | 94.346983
|  | 2.465 | 94.343474
|  | 2.47 | 94.348398
|  | 2.475 | 94.335916
|  | 2.48 | 94.319383
|  | 2.485 | 94.319774
|  | 2.49 | 94.335695
|  | 2.495 | 94.32817
|  | 2.5 | 94.315868
|  | 2.505 | 94.312638
|  | 2.51 | 94.303423
|  | 2.515 | 94.271701
|  | 2.52 | 94.264072
|  | 2.525 | 94.240969
|  | 2.53 | 94.224285
|  | 2.535 | 94.245577
|  | 2.54 | 94.263688
|  | 2.545 | 94.275673
|  | 2.55 | 94.238096
|  | 2.555 | 94.169571
|  | 2.56 | 94.168348
|  | 2.565 | 94.17723
|  | 2.57 | 94.151613
|  | 2.575 | 94.127367
|  | 2.58 | 94.114185
|  | 2.585 | 94.11969
|  | 2.59 | 94.119539
|  | 2.595 | 94.124536
|  | 2.6 | 94.113295
|  | 2.605 | 94.121391
|  | 2.61 | 94.11256
|  | 2.615 | 94.08939
|  | 2.62 | 94.066011
|  | 2.625 | 94.060214
|  | 2.63 | 94.015293
|  | 2.635 | 93.943773
|  | 2.64 | 93.87528
|  | 2.645 | 93.802037
|  | 2.65 | 93.733652
|  | 2.655 | 93.678157
|  | 2.66 | 93.646641
|  | 2.665 | 93.613168
|  | 2.67 | 93.48446
|  | 2.675 | 93.280178
|  | 2.68 | 92.854644
|  | 2.685 | 92.445899
|  | 2.69 | 92.066384
|  | 2.695 | 91.632963
|  | 2.7 | 90.848565
|  | 2.705 | 89.633945
|  | 2.71 | 86.668092
|  | 2.715 | 76.424069
|  | 2.72 | 70.532685
|  | 2.725 | 77.205194
|  | 2.73 | 79.38942
|  | 2.735 | 84.700287
|  | 2.74 | 85.829307
|  | 2.745 | 84.02114
|  | 2.75 | 84.8849
|  | 2.755 | 88.521968
|  | 2.76 | 87.979256
|  | 2.765 | 88.990081
|  | 2.77 | 90.054002
|  | 2.775 | 89.887979
|  | 2.78 | 90.183732
|  | 2.785 | 90.136694
|  | 2.79 | 90.244726
|  | 2.795 | 90.237629
|  | 2.8 | 90.497129
|  | 2.805 | 90.651663
|  | 2.81 | 90.608243
|  | 2.815 | 90.658649
|  | 2.82 | 90.688115
|  | 2.825 | 90.705122
|  | 2.83 | 90.709224
|  | 2.835 | 90.713541
|  | 2.84 | 90.69201
|  | 2.845 | 90.675398
|  | 2.85 | 90.646066
|  | 2.855 | 90.581738
|  | 2.86 | 90.543826
|  | 2.865 | 90.501169
|  | 2.87 | 90.455755
|  | 2.875 | 90.382888
|  | 2.88 | 90.324872
|  | 2.885 | 90.25744
|  | 2.89 | 90.173809
|  | 2.895 | 90.11501
|  | 2.9 | 90.083026
|  | 2.905 | 90.030086
|  | 2.91 | 89.959488
|  | 2.915 | 89.879093
|  | 2.92 | 89.832623
|  | 2.925 | 89.774883
|  | 2.93 | 89.699946
|  | 2.935 | 89.611185
|  | 2.94 | 89.554946
|  | 2.945 | 89.476888
|  | 2.95 | 89.39969
|  | 2.955 | 89.308815
|  | 2.96 | 89.236454
|  | 2.965 | 89.192128
|  | 2.97 | 89.110253
|  | 2.975 | 89.049239
|  | 2.98 | 88.985794
|  | 2.985 | 88.937335
|  | 2.99 | 88.889239
|  | 2.995 | 88.791632
|  | 3 | 88.78383
|  | 3.005 | 88.75257
|  | 3.01 | 88.71593
|  | 3.015 | 88.696675
|  | 3.02 | 88.697247
|  | 3.025 | 88.744064
|  | 3.03 | 88.73182
|  | 3.035 | 88.676295
|  | 3.04 | 88.731868
|  | 3.045 | 88.795232
|  | 3.05 | 88.784954
|  | 3.055 | 88.772116
|  | 3.06 | 88.768168
|  | 3.065 | 88.777061
|  | 3.07 | 88.740425
|  | 3.075 | 88.737917
|  | 3.08 | 88.774783
|  | 3.085 | 88.758346
|  | 3.09 | 88.650346
|  | 3.095 | 88.679398
|  | 3.1 | 88.668299
|  | 3.105 | 88.680326
|  | 3.11 | 88.633414
|  | 3.115 | 88.711002
|  | 3.12 | 88.584561
|  | 3.125 | 88.555802
|  | 3.13 | 88.465379
|  | 3.135 | 88.584466
|  | 3.14 | 88.512588
|  | 3.145 | 88.58995
|  | 3.15 | 88.620308
|  | 3.155 | 88.580017
|  | 3.16 | 88.565444
|  | 3.165 | 88.569257
|  | 3.17 | 88.526052
|  | 3.175 | 88.467987
|  | 3.18 | 88.653891
|  | 3.185 | 88.723498
|  | 3.19 | 88.89142
|  | 3.195 | 88.76686
|  | 3.2 | 88.828564

## Polarized Data
Polarized Transmission of a 5 mm Thick Infrasil® Window
|  | Wavelength (µm) | % Transmission (P-Pol.) | % Transmission (S-Pol.)
|  | 0.5 | 93.23918915 | 93.22319031
|  | 0.501 | 93.23505402 | 93.20094299
|  | 0.502 | 93.24220276 | 93.26089478
|  | 0.503 | 93.23976898 | 93.22224426
Product Raw Data |  | 0.504 | 93.2378006 | 93.24079132
Polarized Transmission of a 5 mm Thick Infrasil® Window |  | 0.505 | 93.25479126 | 93.24718475
|  | 0.506 | 93.24668121 | 93.26490021
Item # | UDP105 | 0.507 | 93.24911499 | 93.26902771
DISCLAIMER: The data presented here are typical. Slight variations in performance data will occur from lot to lot. Please contact Technical Support with any questions regarding the use or reliability of this data. |  | 0.508 | 93.24251556 | 93.27146912
|  | 0.509 | 93.25998688 | 93.2645874
|  | 0.51 | 93.25401306 | 93.25907135
|  | 0.511 | 93.26274872 | 93.24755096
|  | 0.512 | 93.25588226 | 93.25002289
|  | 0.513 | 93.24107361 | 93.23935699
This data may be used in publications. However, please cite Thorlabs as the source. |  | 0.514 | 93.258461 | 93.26129913
|  | 0.515 | 93.25958252 | 93.27610779
|  | 0.516 | 93.27243042 | 93.29620361
Additional Information: |  | 0.517 | 93.27194977 | 93.26116943
Measured at normal incidence. The substrate thickness was 5 mm. See the other tab below for unpolarized data from 0.2 - 3.2 µm. |  | 0.518 | 93.28374481 | 93.29651642
|  | 0.519 | 93.27615356 | 93.2638855
|  | 0.52 | 93.26526642 | 93.24968719
|  | 0.521 | 93.27102661 | 93.27009583
|  | 0.522 | 93.26937866 | 93.2773056
|  | 0.523 | 93.28439331 | 93.2923584
|  | 0.524 | 93.28895569 | 93.29325104
|  | 0.525 | 93.29839325 | 93.27864075
|  | 0.526 | 93.29788971 | 93.26692963
|  | 0.527 | 93.30576324 | 93.28889465
|  | 0.528 | 93.29377747 | 93.29394531
|  | 0.529 | 93.30958557 | 93.29784393
|  | 0.53 | 93.30228424 | 93.31807709
|  | 0.531 | 93.30593872 | 93.30358124
|  | 0.532 | 93.31546783 | 93.30202484
|  | 0.533 | 93.31895447 | 93.30318451
|  | 0.534 | 93.31898499 | 93.31308746
|  | 0.535 | 93.31777954 | 93.27915955
|  | 0.536 | 93.32418823 | 93.30404663
|  | 0.537 | 93.32753754 | 93.31159973
|  | 0.538 | 93.31549835 | 93.32279205
|  | 0.539 | 93.33047485 | 93.30252075
|  | 0.54 | 93.32833099 | 93.32968903
|  | 0.541 | 93.3236084 | 93.34130859
|  | 0.542 | 93.31974792 | 93.32685089
|  | 0.543 | 93.34017944 | 93.34806824
|  | 0.544 | 93.34365082 | 93.34281158
|  | 0.545 | 93.33735657 | 93.32695007
|  | 0.546 | 93.33898926 | 93.33345795
|  | 0.547 | 93.34692383 | 93.35264587
|  | 0.548 | 93.35042572 | 93.337883
|  | 0.549 | 93.35734558 | 93.33179474
|  | 0.55 | 93.3575592 | 93.32846069
|  | 0.551 | 93.34992218 | 93.35670471
|  | 0.552 | 93.34731293 | 93.35410309
|  | 0.553 | 93.36313629 | 93.36326599
|  | 0.554 | 93.36434937 | 93.34262848
|  | 0.555 | 93.36473083 | 93.37866211
|  | 0.556 | 93.35847473 | 93.36035919
|  | 0.557 | 93.38602448 | 93.3761673
|  | 0.558 | 93.38140106 | 93.36283875
|  | 0.559 | 93.38287354 | 93.38478851
|  | 0.56 | 93.38191986 | 93.3771286
|  | 0.561 | 93.39396667 | 93.37467194
|  | 0.562 | 93.3877182 | 93.37121582
|  | 0.563 | 93.39891052 | 93.37457275
|  | 0.564 | 93.3952179 | 93.3737793
|  | 0.565 | 93.39134979 | 93.40478516
|  | 0.566 | 93.40548706 | 93.39131165
|  | 0.567 | 93.39850616 | 93.38162231
|  | 0.568 | 93.40431976 | 93.38436127
|  | 0.569 | 93.40673065 | 93.40216827
|  | 0.57 | 93.43092346 | 93.38535309
|  | 0.571 | 93.40879822 | 93.38767242
|  | 0.572 | 93.41764832 | 93.40756226
|  | 0.573 | 93.40583801 | 93.41825104
|  | 0.574 | 93.41603088 | 93.39749908
|  | 0.575 | 93.40492249 | 93.40828705
|  | 0.576 | 93.43082428 | 93.42323303
|  | 0.577 | 93.42490387 | 93.43488312
|  | 0.578 | 93.42417145 | 93.42182922
|  | 0.579 | 93.43128967 | 93.39881897
|  | 0.58 | 93.43506622 | 93.41775513
|  | 0.581 | 93.44219208 | 93.43292999
|  | 0.582 | 93.43314362 | 93.44706726
|  | 0.583 | 93.43801117 | 93.42653656
|  | 0.584 | 93.43913269 | 93.4256897
|  | 0.585 | 93.45243835 | 93.4352417
|  | 0.586 | 93.46331787 | 93.44935608
|  | 0.587 | 93.44467926 | 93.44850922
|  | 0.588 | 93.45450592 | 93.43582916
|  | 0.589 | 93.46839905 | 93.42340088
|  | 0.59 | 93.45285797 | 93.4343338
|  | 0.591 | 93.45809174 | 93.43742371
|  | 0.592 | 93.45115662 | 93.4717865
|  | 0.593 | 93.46394348 | 93.42140198
|  | 0.594 | 93.47459412 | 93.42484283
|  | 0.595 | 93.46592712 | 93.44644928
|  | 0.596 | 93.46791077 | 93.43865204
|  | 0.597 | 93.47407532 | 93.45059967
|  | 0.598 | 93.47903442 | 93.42818451
|  | 0.599 | 93.48343658 | 93.45995331
|  | 0.6 | 93.48006439 | 93.44356537
|  | 0.601 | 93.48406219 | 93.4377594
|  | 0.602 | 93.50035095 | 93.46954346
|  | 0.603 | 93.49390411 | 93.49306488
|  | 0.604 | 93.49137878 | 93.46738434
|  | 0.605 | 93.48586273 | 93.47908783
|  | 0.606 | 93.49751282 | 93.45908356
|  | 0.607 | 93.49694824 | 93.49697876
|  | 0.608 | 93.49989319 | 93.490448
|  | 0.609 | 93.4978714 | 93.48156738
|  | 0.61 | 93.48809814 | 93.49727631
|  | 0.611 | 93.50022125 | 93.48856354
|  | 0.612 | 93.50792694 | 93.47940826
|  | 0.613 | 93.49966431 | 93.51728821
|  | 0.614 | 93.50473022 | 93.53183746
|  | 0.615 | 93.51105499 | 93.50276184
|  | 0.616 | 93.51042175 | 93.51040649
|  | 0.617 | 93.50705719 | 93.52278137
|  | 0.618 | 93.50543213 | 93.53125763
|  | 0.619 | 93.51905823 | 93.51289368
|  | 0.62 | 93.52100372 | 93.51674652
|  | 0.621 | 93.51832581 | 93.54639435
|  | 0.622 | 93.51473236 | 93.51300049
|  | 0.623 | 93.52061462 | 93.52413177
|  | 0.624 | 93.5317688 | 93.51258087
|  | 0.625 | 93.52624512 | 93.52378845
|  | 0.626 | 93.53150177 | 93.52320099
|  | 0.627 | 93.52884674 | 93.51719666
|  | 0.628 | 93.53996277 | 93.5241394
|  | 0.629 | 93.54206085 | 93.52805328
|  | 0.63 | 93.53971863 | 93.53869629
|  | 0.631 | 93.54005432 | 93.52880096
|  | 0.632 | 93.54361725 | 93.53208923
|  | 0.633 | 93.53738403 | 93.53505707
|  | 0.634 | 93.54655457 | 93.56737518
|  | 0.635 | 93.54764557 | 93.53240204
|  | 0.636 | 93.54592896 | 93.52548981
|  | 0.637 | 93.55737305 | 93.54251862
|  | 0.638 | 93.55555725 | 93.56336212
|  | 0.639 | 93.55410004 | 93.56115723
|  | 0.64 | 93.55892944 | 93.51448059
|  | 0.641 | 93.55529785 | 93.53442383
|  | 0.642 | 93.55715942 | 93.54438782
|  | 0.643 | 93.55712891 | 93.54728699
|  | 0.644 | 93.55365753 | 93.54017639
|  | 0.645 | 93.56533813 | 93.53642273
|  | 0.646 | 93.56374359 | 93.52076721
|  | 0.647 | 93.5745697 | 93.54927826
|  | 0.648 | 93.56401825 | 93.57811737
|  | 0.649 | 93.56451416 | 93.55700684
|  | 0.65 | 93.56726074 | 93.5382309
|  | 0.651 | 93.56971741 | 93.55325317
|  | 0.652 | 93.57429504 | 93.57115936
|  | 0.653 | 93.57295227 | 93.58311462
|  | 0.654 | 93.56832886 | 93.57919312
|  | 0.655 | 93.56685638 | 93.56760406
|  | 0.656 | 93.57281494 | 93.55722809
|  | 0.657 | 93.57524872 | 93.57528687
|  | 0.658 | 93.57883453 | 93.56278229
|  | 0.659 | 93.57894897 | 93.57252502
|  | 0.66 | 93.58520508 | 93.59513092
|  | 0.661 | 93.58005524 | 93.59020996
|  | 0.662 | 93.58262634 | 93.57069397
|  | 0.663 | 93.57996368 | 93.59143066
|  | 0.664 | 93.58870697 | 93.60080719
|  | 0.665 | 93.58559418 | 93.57640839
|  | 0.666 | 93.59069824 | 93.56665039
|  | 0.667 | 93.58248901 | 93.59796906
|  | 0.668 | 93.58987427 | 93.57854462
|  | 0.669 | 93.59230042 | 93.57616425
|  | 0.67 | 93.59611511 | 93.58661652
|  | 0.671 | 93.59151459 | 93.59737396
|  | 0.672 | 93.59886169 | 93.61017609
|  | 0.673 | 93.58721161 | 93.60968018
|  | 0.674 | 93.59579468 | 93.61650848
|  | 0.675 | 93.59078979 | 93.659729
|  | 0.676 | 93.59096527 | 93.6337738
|  | 0.677 | 93.59519958 | 93.61667633
|  | 0.678 | 93.59947205 | 93.62986755
|  | 0.679 | 93.59727478 | 93.59526062
|  | 0.68 | 93.59461975 | 93.60360718
|  | 0.681 | 93.60426331 | 93.61213684
|  | 0.682 | 93.59120178 | 93.61141968
|  | 0.683 | 93.60878754 | 93.6392746
|  | 0.684 | 93.60113525 | 93.63974762
|  | 0.685 | 93.60746002 | 93.61611938
|  | 0.686 | 93.59644318 | 93.61790466
|  | 0.687 | 93.6026001 | 93.63880157
|  | 0.688 | 93.61125946 | 93.63121033
|  | 0.689 | 93.61191559 | 93.63234711
|  | 0.69 | 93.6135788 | 93.62572479
|  | 0.691 | 93.61454773 | 93.63679504
|  | 0.692 | 93.60794067 | 93.62660217
|  | 0.693 | 93.61154175 | 93.6288681
|  | 0.694 | 93.61538696 | 93.6330719
|  | 0.695 | 93.61530304 | 93.63619995
|  | 0.696 | 93.60965729 | 93.62892151
|  | 0.697 | 93.60958099 | 93.64120483
|  | 0.698 | 93.60066986 | 93.6335144
|  | 0.699 | 93.61438751 | 93.61275482
|  | 0.7 | 93.61778259 | 93.65772247
|  | 0.701 | 93.62759399 | 93.64942169
|  | 0.702 | 93.61375427 | 93.62841797
|  | 0.703 | 93.61141968 | 93.62886047
|  | 0.704 | 93.62226868 | 93.68123627
|  | 0.705 | 93.61707306 | 93.66082764
|  | 0.706 | 93.60960388 | 93.63559723
|  | 0.707 | 93.61908722 | 93.68406677
|  | 0.708 | 93.61317444 | 93.58198547
|  | 0.709 | 93.62732697 | 93.62068176
|  | 0.71 | 93.61396027 | 93.63964081
|  | 0.711 | 93.62414551 | 93.62581635
|  | 0.712 | 93.62480927 | 93.65185547
|  | 0.713 | 93.62226868 | 93.63291931
|  | 0.714 | 93.61528015 | 93.64154053
|  | 0.715 | 93.6178894 | 93.6381073
|  | 0.716 | 93.62506104 | 93.65901947
|  | 0.717 | 93.62141418 | 93.61487579
|  | 0.718 | 93.61663818 | 93.66423035
|  | 0.719 | 93.60611725 | 93.64884949
|  | 0.72 | 93.60655975 | 93.68000793
|  | 0.721 | 93.62425995 | 93.67027283
|  | 0.722 | 93.62503815 | 93.66590118
|  | 0.723 | 93.62200165 | 93.67333984
|  | 0.724 | 93.63077545 | 93.66835022
|  | 0.725 | 93.64625549 | 93.67636871
|  | 0.726 | 93.65546417 | 93.66262817
|  | 0.727 | 93.6401825 | 93.66143036
|  | 0.728 | 93.64958954 | 93.68273163
|  | 0.729 | 93.6545105 | 93.67486572
|  | 0.73 | 93.66280365 | 93.68238831
|  | 0.731 | 93.62281799 | 93.67771149
|  | 0.732 | 93.63368988 | 93.68490601
|  | 0.733 | 93.64336395 | 93.68959045
|  | 0.734 | 93.63644409 | 93.67086792
|  | 0.735 | 93.64705658 | 93.67208862
|  | 0.736 | 93.64034271 | 93.67273712
|  | 0.737 | 93.60186005 | 93.67411804
|  | 0.738 | 93.58440399 | 93.67652893
|  | 0.739 | 93.61765289 | 93.67597198
|  | 0.74 | 93.62988281 | 93.67115021
|  | 0.741 | 93.62844849 | 93.67871857
|  | 0.742 | 93.65579987 | 93.68844604
|  | 0.743 | 93.63587189 | 93.68750763
|  | 0.744 | 93.60710144 | 93.68282318
|  | 0.745 | 93.61248016 | 93.67182922
|  | 0.746 | 93.61055756 | 93.67302704
|  | 0.747 | 93.59047699 | 93.67741394
|  | 0.748 | 93.61521912 | 93.67157745
|  | 0.749 | 93.60159302 | 93.67487335
|  | 0.75 | 93.59078217 | 93.68399048
|  | 0.751 | 93.56562042 | 93.68187714
|  | 0.752 | 93.58091736 | 93.67949677
|  | 0.753 | 93.58911896 | 93.67259979
|  | 0.754 | 93.59824371 | 93.68565369
|  | 0.755 | 93.56777954 | 93.68454742
|  | 0.756 | 93.58629608 | 93.67905426
|  | 0.757 | 93.6234436 | 93.67910004
|  | 0.758 | 93.64121246 | 93.6753006
|  | 0.759 | 93.69415283 | 93.67668915
|  | 0.76 | 93.65643311 | 93.68102264
|  | 0.761 | 93.6730423 | 93.68611908
|  | 0.762 | 93.6734314 | 93.67900085
|  | 0.763 | 93.68183899 | 93.67399597
|  | 0.764 | 93.70458984 | 93.67186737
|  | 0.765 | 93.67437744 | 93.68775177
|  | 0.766 | 93.67160034 | 93.68162537
|  | 0.767 | 93.67761993 | 93.68637848
|  | 0.768 | 93.67306519 | 93.66988373
|  | 0.769 | 93.70217896 | 93.67736816
|  | 0.77 | 93.64903259 | 93.67276764
|  | 0.771 | 93.65372467 | 93.6796875
|  | 0.772 | 93.65490723 | 93.67595673
|  | 0.773 | 93.65581512 | 93.68812561
|  | 0.774 | 93.63330078 | 93.68480682
|  | 0.775 | 93.60689545 | 93.6754303
|  | 0.776 | 93.61441803 | 93.67837524
|  | 0.777 | 93.64102936 | 93.67240906
|  | 0.778 | 93.66111755 | 93.68409729
|  | 0.779 | 93.61569214 | 93.67745209
|  | 0.78 | 93.64159393 | 93.67790222
|  | 0.781 | 93.615242 | 93.67427826
|  | 0.782 | 93.62806702 | 93.67406464
|  | 0.783 | 93.59234619 | 93.66954803
|  | 0.784 | 93.61615753 | 93.65952301
|  | 0.785 | 93.57450867 | 93.67160797
|  | 0.786 | 93.60575104 | 93.67514038
|  | 0.787 | 93.63013458 | 93.67815399
|  | 0.788 | 93.59063721 | 93.67331696
|  | 0.789 | 93.59674072 | 93.66981506
|  | 0.79 | 93.59468842 | 93.66930389
|  | 0.791 | 93.58840179 | 93.66561127
|  | 0.792 | 93.60673523 | 93.66833496
|  | 0.793 | 93.59448242 | 93.664711
|  | 0.794 | 93.61733246 | 93.666008
|  | 0.795 | 93.57830048 | 93.66355133
|  | 0.796 | 93.57889557 | 93.67357635
|  | 0.797 | 93.60644531 | 93.66797638
|  | 0.798 | 93.59287262 | 93.6671524
|  | 0.799 | 93.57481384 | 93.67697144
|  | 0.8 | 93.61315918 | 93.67092133
|  | 0.801 | 93.58805084 | 93.66181946
|  | 0.802 | 93.57814789 | 93.66546631
|  | 0.803 | 93.58794403 | 93.66858673
|  | 0.804 | 93.62216949 | 93.67679596
|  | 0.805 | 93.56410217 | 93.66151428
|  | 0.806 | 93.58189392 | 93.66365051
|  | 0.807 | 93.6042099 | 93.67463684
|  | 0.808 | 93.60194397 | 93.67160034
|  | 0.809 | 93.61128998 | 93.66990662
|  | 0.81 | 93.60798645 | 93.66835022
|  | 0.811 | 93.57049561 | 93.6764679
|  | 0.812 | 93.61601257 | 93.67176056
|  | 0.813 | 93.60629272 | 93.67240143
|  | 0.814 | 93.58496094 | 93.6720047
|  | 0.815 | 93.5773468 | 93.67349243
|  | 0.816 | 93.60112762 | 93.66441345
|  | 0.817 | 93.59761047 | 93.67256165
|  | 0.818 | 93.57984161 | 93.67136383
|  | 0.819 | 93.5772934 | 93.66543579
|  | 0.82 | 93.59751892 | 93.66564178
|  | 0.821 | 93.62026978 | 93.68029785
|  | 0.822 | 93.58628082 | 93.67830658
|  | 0.823 | 93.60204315 | 93.67492676
|  | 0.824 | 93.59070587 | 93.6701889
|  | 0.825 | 93.61819458 | 93.6704483
|  | 0.826 | 93.60810089 | 93.67742157
|  | 0.827 | 93.61615753 | 93.67708588
|  | 0.828 | 93.60151672 | 93.68040466
|  | 0.829 | 93.58223724 | 93.68018341
|  | 0.83 | 93.61119843 | 93.67183685
|  | 0.831 | 93.6140976 | 93.68402863
|  | 0.832 | 93.63311768 | 93.68096161
|  | 0.833 | 93.62129211 | 93.6781311
|  | 0.834 | 93.61690521 | 93.6807785
|  | 0.835 | 93.63330841 | 93.69862366
|  | 0.836 | 93.63735962 | 93.69097137
|  | 0.837 | 93.61779022 | 93.68644714
|  | 0.838 | 93.63960266 | 93.6914444
|  | 0.839 | 93.63900757 | 93.69718933
|  | 0.84 | 93.63717651 | 93.69351196
|  | 0.841 | 93.64837646 | 93.68062592
|  | 0.842 | 93.64183807 | 93.68605804
|  | 0.843 | 93.64996338 | 93.69824219
|  | 0.844 | 93.66135406 | 93.69870758
|  | 0.845 | 93.64524841 | 93.69527435
|  | 0.846 | 93.65429688 | 93.69380188
|  | 0.847 | 93.65914154 | 93.69996643
|  | 0.848 | 93.66346741 | 93.70407104
|  | 0.849 | 93.66430664 | 93.70400238
|  | 0.85 | 93.6760025 | 93.69551849
|  | 0.851 | 93.68859863 | 93.70973969
|  | 0.852 | 93.67781067 | 93.71549988
|  | 0.853 | 93.66305542 | 93.71904755
|  | 0.854 | 93.67276001 | 93.72232819
|  | 0.855 | 93.68629456 | 93.71908569
|  | 0.856 | 93.67675781 | 93.72550964
|  | 0.857 | 93.68203735 | 93.73371124
|  | 0.858 | 93.68002319 | 93.72766876
|  | 0.859 | 93.69005585 | 93.73747253
|  | 0.86 | 93.67640686 | 93.73881531
|  | 0.861 | 93.68405151 | 93.73898315
|  | 0.862 | 93.70972443 | 93.74556732
|  | 0.863 | 93.6969986 | 93.74129486
|  | 0.864 | 93.70967865 | 93.74176025
|  | 0.865 | 93.7106781 | 93.74996185
|  | 0.866 | 93.69494629 | 93.75590515
|  | 0.867 | 93.70021057 | 93.75299072
|  | 0.868 | 93.72292328 | 93.7567749
|  | 0.869 | 93.72055054 | 93.75775909
|  | 0.87 | 93.70701599 | 93.76808167
|  | 0.871 | 93.70276642 | 93.77639008
|  | 0.872 | 93.72106934 | 93.77189636
|  | 0.873 | 93.72962189 | 93.76927185
|  | 0.874 | 93.72335815 | 93.77259827
|  | 0.875 | 93.72761536 | 93.78203583
|  | 0.876 | 93.73728943 | 93.78681946
|  | 0.877 | 93.73284912 | 93.78189087
|  | 0.878 | 93.73500061 | 93.79335785
|  | 0.879 | 93.74894714 | 93.80064392
|  | 0.88 | 93.74172211 | 93.79529572
|  | 0.881 | 93.74445343 | 93.80249023
|  | 0.882 | 93.75084686 | 93.80215454
|  | 0.883 | 93.75322723 | 93.80374908
|  | 0.884 | 93.75944519 | 93.81434631
|  | 0.885 | 93.7592392 | 93.80646515
|  | 0.886 | 93.77012634 | 93.81964874
|  | 0.887 | 93.76981354 | 93.81674194
|  | 0.888 | 93.772995 | 93.83003998
|  | 0.889 | 93.76737213 | 93.82759094
|  | 0.89 | 93.78053284 | 93.83144379
|  | 0.891 | 93.78690338 | 93.83066559
|  | 0.892 | 93.78679657 | 93.84557343
|  | 0.893 | 93.79103088 | 93.84474945
|  | 0.894 | 93.79296112 | 93.8429184
|  | 0.895 | 93.78958893 | 93.84897614
|  | 0.896 | 93.78949738 | 93.84746552
|  | 0.897 | 93.80091858 | 93.86121368
|  | 0.898 | 93.79821777 | 93.86022949
|  | 0.899 | 93.80675507 | 93.86267853
|  | 0.9 | 93.81700897 | 93.86979675
|  | 0.901 | 93.81500244 | 93.88402557
|  | 0.902 | 93.81860352 | 93.88189697
|  | 0.903 | 93.82380676 | 93.87779999
|  | 0.904 | 93.82980347 | 93.88796997
|  | 0.905 | 93.82816315 | 93.8879776
|  | 0.906 | 93.83335114 | 93.88259125
|  | 0.907 | 93.84328461 | 93.89190674
|  | 0.908 | 93.84545898 | 93.89432526
|  | 0.909 | 93.84540558 | 93.90074921
|  | 0.91 | 93.85603333 | 93.90382385
|  | 0.911 | 93.86068726 | 93.90812683
|  | 0.912 | 93.86367035 | 93.90644836
|  | 0.913 | 93.86943817 | 93.9121933
|  | 0.914 | 93.868927 | 93.92359161
|  | 0.915 | 93.87069702 | 93.92812347
|  | 0.916 | 93.87967682 | 93.93281555
|  | 0.917 | 93.88051605 | 93.92768097
|  | 0.918 | 93.89151764 | 93.93067169
|  | 0.919 | 93.8891983 | 93.9461441
|  | 0.92 | 93.88877106 | 93.94684601
|  | 0.921 | 93.90298462 | 93.94262695
|  | 0.922 | 93.90838623 | 93.9438324
|  | 0.923 | 93.90458679 | 93.95516205
|  | 0.924 | 93.90285492 | 93.950737
|  | 0.925 | 93.90869141 | 93.96191406
|  | 0.926 | 93.91734314 | 93.9622879
|  | 0.927 | 93.92280579 | 93.96500397
|  | 0.928 | 93.91867065 | 93.96678162
|  | 0.929 | 93.93022919 | 93.9715271
|  | 0.93 | 93.93907928 | 93.979599
|  | 0.931 | 93.93453979 | 93.97941589
|  | 0.932 | 93.94989777 | 93.98574829
|  | 0.933 | 93.95274353 | 93.98685455
|  | 0.934 | 93.94895172 | 93.99180603
|  | 0.935 | 93.9622345 | 93.99555206
|  | 0.936 | 93.96409607 | 93.99714661
|  | 0.937 | 93.96478271 | 93.99912262
|  | 0.938 | 93.96881104 | 94.00358582
|  | 0.939 | 93.98278809 | 94.00980377
|  | 0.94 | 93.98855591 | 94.01750183
|  | 0.941 | 94.00017548 | 94.01607513
|  | 0.942 | 93.99557495 | 94.01486206
|  | 0.943 | 94.00872803 | 94.01589203
|  | 0.944 | 93.99326324 | 94.01750946
|  | 0.945 | 94.00379944 | 94.02126312
|  | 0.946 | 94.00283813 | 94.02726746
|  | 0.947 | 94.00619507 | 94.02946472
|  | 0.948 | 94.02297974 | 94.03014374
|  | 0.949 | 94.02156067 | 94.03220367
|  | 0.95 | 94.02306366 | 94.04141235
|  | 0.951 | 94.03134155 | 94.04679871
|  | 0.952 | 94.03945923 | 94.05068207
|  | 0.953 | 94.03622437 | 94.0447464
|  | 0.954 | 94.04251862 | 94.04705048
|  | 0.955 | 94.05015564 | 94.05012512
|  | 0.956 | 94.05112457 | 94.05671692
|  | 0.957 | 94.06096649 | 94.06290436
|  | 0.958 | 94.07559967 | 94.05807495
|  | 0.959 | 94.07028198 | 94.06178284
|  | 0.96 | 94.07885742 | 94.06565094
|  | 0.961 | 94.07456207 | 94.07299805
|  | 0.962 | 94.08099365 | 94.07115936
|  | 0.963 | 94.08590698 | 94.07453918
|  | 0.964 | 94.08870697 | 94.07888794
|  | 0.965 | 94.08876038 | 94.08374023
|  | 0.966 | 94.09822845 | 94.08052063
|  | 0.967 | 94.09605408 | 94.0790329
|  | 0.968 | 94.10600281 | 94.09348297
|  | 0.969 | 94.10777283 | 94.08529663
|  | 0.97 | 94.11371613 | 94.09007263
|  | 0.971 | 94.12214661 | 94.09412384
|  | 0.972 | 94.12289429 | 94.10303497
|  | 0.973 | 94.13053894 | 94.10747528
|  | 0.974 | 94.13600922 | 94.104599
|  | 0.975 | 94.15018463 | 94.10892487
|  | 0.976 | 94.15309906 | 94.11618042
|  | 0.977 | 94.15032196 | 94.11867523
|  | 0.978 | 94.15177917 | 94.11582184
|  | 0.979 | 94.14992523 | 94.10616302
|  | 0.98 | 94.15749359 | 94.10938263
|  | 0.981 | 94.16599274 | 94.12069702
|  | 0.982 | 94.16255188 | 94.12521362
|  | 0.983 | 94.17306519 | 94.13043213
|  | 0.984 | 94.16874695 | 94.13013458
|  | 0.985 | 94.17957306 | 94.12872314
|  | 0.986 | 94.17665863 | 94.13430786
|  | 0.987 | 94.17575836 | 94.12911987
|  | 0.988 | 94.17878723 | 94.12653351
|  | 0.989 | 94.18825531 | 94.13439178
|  | 0.99 | 94.18788147 | 94.13996887
|  | 0.991 | 94.1975174 | 94.14202118
|  | 0.992 | 94.19422913 | 94.14365387
|  | 0.993 | 94.20091248 | 94.14681244
|  | 0.994 | 94.20875549 | 94.15332794
|  | 0.995 | 94.21083069 | 94.1522522
|  | 0.996 | 94.21112061 | 94.15273285
|  | 0.997 | 94.21761322 | 94.14821625
|  | 0.998 | 94.21778107 | 94.14957428
|  | 0.999 | 94.21725464 | 94.15742493
|  | 1 | 94.22103119 | 94.16383362
|  | 1.001 | 94.23103333 | 94.1620636
|  | 1.002 | 94.22828674 | 94.15676117
|  | 1.003 | 94.23292542 | 94.15940857
|  | 1.004 | 94.23387909 | 94.16796112
|  | 1.005 | 94.23777771 | 94.17632294
|  | 1.006 | 94.24443817 | 94.16899109
|  | 1.007 | 94.25550842 | 94.17014313
|  | 1.008 | 94.25650787 | 94.17761993
|  | 1.009 | 94.26358032 | 94.17961884
|  | 1.01 | 94.26557159 | 94.17720032
|  | 1.011 | 94.2641449 | 94.17691803
|  | 1.012 | 94.26620483 | 94.17886353
|  | 1.013 | 94.26729584 | 94.18579102
|  | 1.014 | 94.27258301 | 94.18619537
|  | 1.015 | 94.2782135 | 94.18825531
|  | 1.016 | 94.274086 | 94.19262695
|  | 1.017 | 94.28136444 | 94.19657898
|  | 1.018 | 94.28314209 | 94.1944046
|  | 1.019 | 94.28952026 | 94.19549561
|  | 1.02 | 94.29406738 | 94.19486237
|  | 1.021 | 94.28695679 | 94.19645691
|  | 1.022 | 94.29889679 | 94.20087433
|  | 1.023 | 94.30178833 | 94.19976044
|  | 1.024 | 94.29908752 | 94.19889069
|  | 1.025 | 94.30236053 | 94.20211029
|  | 1.026 | 94.30438232 | 94.2131958
|  | 1.027 | 94.30825043 | 94.20492554
|  | 1.028 | 94.31190491 | 94.21122742
|  | 1.029 | 94.31737518 | 94.20963287
|  | 1.03 | 94.32401276 | 94.2191925
|  | 1.031 | 94.32796478 | 94.21980286
|  | 1.032 | 94.32798004 | 94.22002411
|  | 1.033 | 94.33792114 | 94.23008728
|  | 1.034 | 94.34171295 | 94.23227692
|  | 1.035 | 94.34221649 | 94.2308197
|  | 1.036 | 94.33882904 | 94.22849274
|  | 1.037 | 94.34365082 | 94.23400116
|  | 1.038 | 94.34666443 | 94.23947144
|  | 1.039 | 94.35120392 | 94.23210907
|  | 1.04 | 94.35665131 | 94.2350235
|  | 1.041 | 94.36129761 | 94.24292755
|  | 1.042 | 94.36168671 | 94.24266052
|  | 1.043 | 94.36705017 | 94.24248505
|  | 1.044 | 94.36682129 | 94.24227142
|  | 1.045 | 94.36940765 | 94.24513245
|  | 1.046 | 94.36833954 | 94.24443054
|  | 1.047 | 94.36972809 | 94.24349213
|  | 1.048 | 94.37387848 | 94.25432587
|  | 1.049 | 94.37545013 | 94.25723267
|  | 1.05 | 94.38346863 | 94.25244141
|  | 1.051 | 94.37676239 | 94.26791382
|  | 1.052 | 94.38251495 | 94.26417542
|  | 1.053 | 94.38710785 | 94.26107788
|  | 1.054 | 94.3879776 | 94.26128387
|  | 1.055 | 94.3950119 | 94.26947784
|  | 1.056 | 94.39407349 | 94.26184082
|  | 1.057 | 94.39783478 | 94.27093506
|  | 1.058 | 94.39479065 | 94.27215576
|  | 1.059 | 94.40235138 | 94.27626038
|  | 1.06 | 94.40126038 | 94.27037048
|  | 1.061 | 94.40910339 | 94.2781601
|  | 1.062 | 94.40683746 | 94.27606964
|  | 1.063 | 94.40565491 | 94.27898407
|  | 1.064 | 94.41215515 | 94.28111267
|  | 1.065 | 94.41485596 | 94.27750397
|  | 1.066 | 94.41764069 | 94.28474426
|  | 1.067 | 94.41120911 | 94.28442383
|  | 1.068 | 94.41989899 | 94.29127502
|  | 1.069 | 94.41986847 | 94.29003143
|  | 1.07 | 94.43310547 | 94.28856659
|  | 1.071 | 94.42658997 | 94.28896332
|  | 1.072 | 94.43852234 | 94.29325104
|  | 1.073 | 94.44035339 | 94.29453278
|  | 1.074 | 94.43225098 | 94.29063416
|  | 1.075 | 94.43790436 | 94.29612732
|  | 1.076 | 94.43369293 | 94.29915619
|  | 1.077 | 94.44197845 | 94.30200195
|  | 1.078 | 94.43688202 | 94.29333496
|  | 1.079 | 94.44215393 | 94.30788422
|  | 1.08 | 94.44398499 | 94.31532288
|  | 1.081 | 94.44512939 | 94.30908203
|  | 1.082 | 94.45207977 | 94.31466675
|  | 1.083 | 94.45317841 | 94.31682587
|  | 1.084 | 94.449646 | 94.31546783
|  | 1.085 | 94.45767975 | 94.31423187
|  | 1.086 | 94.45478821 | 94.31330872
|  | 1.087 | 94.46143341 | 94.3165741
|  | 1.088 | 94.46766663 | 94.31608582
|  | 1.089 | 94.47330475 | 94.32244873
|  | 1.09 | 94.46520233 | 94.31868744
|  | 1.091 | 94.46053314 | 94.32131958
|  | 1.092 | 94.45801544 | 94.31905365
|  | 1.093 | 94.46907806 | 94.32421875
|  | 1.094 | 94.46537781 | 94.32601166
|  | 1.095 | 94.46804047 | 94.33035278
|  | 1.096 | 94.47771454 | 94.33364868
|  | 1.097 | 94.46832275 | 94.33216095
|  | 1.098 | 94.4741745 | 94.32888031
|  | 1.099 | 94.47285461 | 94.32714844
|  | 1.1 | 94.46810913 | 94.33100891
|  | 1.101 | 94.47602844 | 94.32850647
|  | 1.102 | 94.47600555 | 94.33641052
|  | 1.103 | 94.48464203 | 94.33914948
|  | 1.104 | 94.48433685 | 94.33647156
|  | 1.105 | 94.48523712 | 94.34038544
|  | 1.106 | 94.49333191 | 94.33382416
|  | 1.107 | 94.48787689 | 94.34011078
|  | 1.108 | 94.48905182 | 94.33607483
|  | 1.109 | 94.49581146 | 94.34148407
|  | 1.11 | 94.49801636 | 94.34417725
|  | 1.111 | 94.501297 | 94.34603882
|  | 1.112 | 94.50077057 | 94.34887695
|  | 1.113 | 94.51000214 | 94.34918976
|  | 1.114 | 94.50927734 | 94.35141754
|  | 1.115 | 94.51055908 | 94.35264587
|  | 1.116 | 94.5118866 | 94.3564682
|  | 1.117 | 94.50476074 | 94.35588074
|  | 1.118 | 94.50919342 | 94.34970856
|  | 1.119 | 94.5146637 | 94.35939789
|  | 1.12 | 94.58621216 | 94.37137604
|  | 1.121 | 94.56484222 | 94.42339325
|  | 1.122 | 94.60025787 | 94.39920807
|  | 1.123 | 94.57929993 | 94.40950775
|  | 1.124 | 94.60855865 | 94.43350983
|  | 1.125 | 94.57757568 | 94.4177475
|  | 1.126 | 94.60434723 | 94.44496155
|  | 1.127 | 94.61115265 | 94.43978882
|  | 1.128 | 94.61443329 | 94.43389893
|  | 1.129 | 94.59832001 | 94.45094299
|  | 1.13 | 94.58245087 | 94.42939758
|  | 1.131 | 94.59638977 | 94.45346069
|  | 1.132 | 94.58084869 | 94.41998291
|  | 1.133 | 94.6031189 | 94.40932465
|  | 1.134 | 94.60178375 | 94.41596222
|  | 1.135 | 94.59870148 | 94.41265869
|  | 1.136 | 94.60298157 | 94.43079376
|  | 1.137 | 94.67939758 | 94.40390778
|  | 1.138 | 94.58195496 | 94.40703583
|  | 1.139 | 94.61159515 | 94.35455322
|  | 1.14 | 94.58612823 | 94.4033432
|  | 1.141 | 94.6265564 | 94.39255524
|  | 1.142 | 94.60475922 | 94.42652893
|  | 1.143 | 94.61381531 | 94.41014862
|  | 1.144 | 94.62728882 | 94.40800476
|  | 1.145 | 94.5911026 | 94.39968872
|  | 1.146 | 94.64267731 | 94.39865875
|  | 1.147 | 94.62055206 | 94.39683533
|  | 1.148 | 94.61664581 | 94.40649414
|  | 1.149 | 94.64505768 | 94.40867615
|  | 1.15 | 94.59248352 | 94.38698578
|  | 1.151 | 94.62561798 | 94.38327789
|  | 1.152 | 94.59861755 | 94.40938568
|  | 1.153 | 94.5895462 | 94.40351105
|  | 1.154 | 94.61369324 | 94.39664459
|  | 1.155 | 94.60372925 | 94.42984772
|  | 1.156 | 94.63511658 | 94.41117096
|  | 1.157 | 94.58889008 | 94.38865662
|  | 1.158 | 94.63398743 | 94.4114151
|  | 1.159 | 94.60287476 | 94.40273285
|  | 1.16 | 94.62093353 | 94.41556549
|  | 1.161 | 94.62744904 | 94.41942596
|  | 1.162 | 94.61305237 | 94.41419983
|  | 1.163 | 94.66560364 | 94.42882538
|  | 1.164 | 94.59902191 | 94.38551331
|  | 1.165 | 94.62488556 | 94.39604187
|  | 1.166 | 94.62843323 | 94.41618347
|  | 1.167 | 94.58198547 | 94.36455536
|  | 1.168 | 94.6162262 | 94.40258026
|  | 1.169 | 94.61781311 | 94.41029358
|  | 1.17 | 94.62820435 | 94.40183258
|  | 1.171 | 94.6135788 | 94.39360046
|  | 1.172 | 94.6162262 | 94.40315247
|  | 1.173 | 94.65572357 | 94.41208649
|  | 1.174 | 94.63002014 | 94.40633392
|  | 1.175 | 94.61811829 | 94.40872192
|  | 1.176 | 94.61708832 | 94.41207886
|  | 1.177 | 94.62116241 | 94.41281891
|  | 1.178 | 94.63867188 | 94.42275238
|  | 1.179 | 94.63461304 | 94.41311646
|  | 1.18 | 94.63504028 | 94.42259216
|  | 1.181 | 94.64028168 | 94.41786957
|  | 1.182 | 94.63044739 | 94.41913605
|  | 1.183 | 94.6426239 | 94.41268921
|  | 1.184 | 94.6428833 | 94.4274826
|  | 1.185 | 94.64755249 | 94.41679382
|  | 1.186 | 94.62135315 | 94.4042511
|  | 1.187 | 94.64243317 | 94.41970825
|  | 1.188 | 94.64828491 | 94.416008
|  | 1.189 | 94.62847137 | 94.42205811
|  | 1.19 | 94.63279724 | 94.40455627
|  | 1.191 | 94.64598846 | 94.41957092
|  | 1.192 | 94.62945557 | 94.425354
|  | 1.193 | 94.63919067 | 94.42764282
|  | 1.194 | 94.63677216 | 94.39823151
|  | 1.195 | 94.63612366 | 94.42881012
|  | 1.196 | 94.63140106 | 94.41674042
|  | 1.197 | 94.64611053 | 94.41802979
|  | 1.198 | 94.63036346 | 94.41538239
|  | 1.199 | 94.62982941 | 94.41916656
|  | 1.2 | 94.66025543 | 94.43084717
|  | 1.201 | 94.64374542 | 94.42705536
|  | 1.202 | 94.63807678 | 94.41279602
|  | 1.203 | 94.64348602 | 94.44083405
|  | 1.204 | 94.63625336 | 94.4098053
|  | 1.205 | 94.61253357 | 94.40254211
|  | 1.206 | 94.63152313 | 94.40674591
|  | 1.207 | 94.63499451 | 94.40731049
|  | 1.208 | 94.63870239 | 94.41070557
|  | 1.209 | 94.6399231 | 94.40379333
|  | 1.21 | 94.58649445 | 94.27870178
|  | 1.211 | 94.62243652 | 94.40315247
|  | 1.212 | 94.63739014 | 94.40145874
|  | 1.213 | 94.62253571 | 94.39286041
|  | 1.214 | 94.62775421 | 94.39937592
|  | 1.215 | 94.62363434 | 94.39740753
|  | 1.216 | 94.62129211 | 94.39093018
|  | 1.217 | 94.62172699 | 94.38510132
|  | 1.218 | 94.64253235 | 94.52774811
|  | 1.219 | 94.63529205 | 94.40103912
|  | 1.22 | 94.626091 | 94.39390564
|  | 1.221 | 94.6272049 | 94.38998413
|  | 1.222 | 94.63124084 | 94.40744781
|  | 1.223 | 94.64213562 | 94.40259552
|  | 1.224 | 94.62815857 | 94.40309906
|  | 1.225 | 94.62281799 | 94.39448547
|  | 1.226 | 94.64902496 | 94.41479492
|  | 1.227 | 94.64712524 | 94.41822052
|  | 1.228 | 94.63951111 | 94.41169739
|  | 1.229 | 94.61579132 | 94.38145447
|  | 1.23 | 94.65885162 | 94.40642548
|  | 1.231 | 94.64992523 | 94.42897797
|  | 1.232 | 94.65100098 | 94.425354
|  | 1.233 | 94.66377258 | 94.35568237
|  | 1.234 | 94.56636047 | 94.40090942
|  | 1.235 | 94.63700867 | 94.41065979
|  | 1.236 | 94.63925934 | 94.44223785
|  | 1.237 | 94.66840363 | 94.40660095
|  | 1.238 | 94.59466553 | 94.4083786
|  | 1.239 | 94.63034058 | 94.40778351
|  | 1.24 | 94.63521576 | 94.41629028
|  | 1.241 | 94.62301636 | 94.42402649
|  | 1.242 | 94.64794922 | 94.40442657
|  | 1.243 | 94.61502075 | 94.39561462
|  | 1.244 | 94.63819122 | 94.39722443
|  | 1.245 | 94.63428497 | 94.43585205
|  | 1.246 | 94.63447571 | 94.39639282
|  | 1.247 | 94.6316452 | 94.39006805
|  | 1.248 | 94.63417816 | 94.40335083
|  | 1.249 | 94.63518524 | 94.39717865
|  | 1.25 | 94.63196564 | 94.40240479
|  | 1.251 | 94.63030243 | 94.41188812
|  | 1.252 | 94.64083862 | 94.39563751
|  | 1.253 | 94.58203125 | 94.39903259
|  | 1.254 | 94.63838196 | 94.40425873
|  | 1.255 | 94.63703156 | 94.41529846
|  | 1.256 | 94.63382721 | 94.41139221
|  | 1.257 | 94.63617706 | 94.39794159
|  | 1.258 | 94.63769531 | 94.3783493
|  | 1.259 | 94.57344055 | 94.39611816
|  | 1.26 | 94.62581635 | 94.39615631
|  | 1.261 | 94.62931824 | 94.39873505
|  | 1.262 | 94.63040924 | 94.40126038
|  | 1.263 | 94.62208557 | 94.6397934
|  | 1.264 | 94.62004089 | 94.39227295
|  | 1.265 | 94.61795044 | 94.39390564
|  | 1.266 | 94.61553192 | 94.39756775
|  | 1.267 | 94.63019562 | 94.38817596
|  | 1.268 | 94.63795471 | 94.39050293
|  | 1.269 | 94.62682343 | 94.39406586
|  | 1.27 | 94.62953186 | 94.45194244
|  | 1.271 | 94.63986969 | 94.41333771
|  | 1.272 | 94.63713074 | 94.40009308
|  | 1.273 | 94.62309265 | 94.39098358
|  | 1.274 | 94.61814117 | 94.38573456
|  | 1.275 | 94.65126801 | 94.40505219
|  | 1.276 | 94.6437149 | 94.40631104
|  | 1.277 | 94.64118195 | 94.40727234
|  | 1.278 | 94.63719177 | 94.40304565
|  | 1.279 | 94.60205078 | 94.3849411
|  | 1.28 | 94.63097382 | 94.38806915
|  | 1.281 | 94.64456177 | 94.42692566
|  | 1.282 | 94.64381409 | 94.41439056
|  | 1.283 | 94.64589691 | 94.40667725
|  | 1.284 | 94.64102173 | 94.40399933
|  | 1.285 | 94.63883209 | 94.41207886
|  | 1.286 | 94.64186859 | 94.40951538
|  | 1.287 | 94.64003754 | 94.40975189
|  | 1.288 | 94.60338593 | 94.36178589
|  | 1.289 | 94.64732361 | 94.42077637
|  | 1.29 | 94.6401825 | 94.41088104
|  | 1.291 | 94.64665985 | 94.40859985
|  | 1.292 | 94.64341736 | 94.40750122
|  | 1.293 | 94.64098358 | 94.4083252
|  | 1.294 | 94.64821625 | 94.40784454
|  | 1.295 | 94.64308929 | 94.40862274
|  | 1.296 | 94.63886261 | 94.40756989
|  | 1.297 | 94.64431763 | 94.40565491
|  | 1.298 | 94.64439392 | 94.40758514
|  | 1.299 | 94.63645935 | 94.4070282
|  | 1.3 | 94.60862732 | 94.40434265
|  | 1.301 | 94.63208771 | 94.41609955
|  | 1.302 | 94.64379883 | 94.40722656
|  | 1.303 | 94.64598846 | 94.40849304
|  | 1.304 | 94.63837433 | 94.4046936
|  | 1.305 | 94.67311096 | 94.41020203
|  | 1.306 | 94.64151001 | 94.3649292
|  | 1.307 | 94.63841248 | 94.44843292
|  | 1.308 | 94.63450623 | 94.40213013
|  | 1.309 | 94.63646698 | 94.4000473
|  | 1.31 | 94.633255 | 94.40693665
|  | 1.311 | 94.63401794 | 94.40444183
|  | 1.312 | 94.62491608 | 94.40107727
|  | 1.313 | 94.61611176 | 94.59693909
|  | 1.314 | 94.61989594 | 94.42154694
|  | 1.315 | 94.63169861 | 94.39020538
|  | 1.316 | 94.63470459 | 94.40142059
|  | 1.317 | 94.63595581 | 94.40504456
|  | 1.318 | 94.6338501 | 94.39254761
|  | 1.319 | 94.63049316 | 94.40494537
|  | 1.32 | 94.64218903 | 94.40966797
|  | 1.321 | 94.63775635 | 94.40406799
|  | 1.322 | 94.63479614 | 94.40529633
|  | 1.323 | 94.63890076 | 94.40484619
|  | 1.324 | 94.63843536 | 94.40618896
|  | 1.325 | 94.64272308 | 94.40460205
|  | 1.326 | 94.63586426 | 94.40390015
|  | 1.327 | 94.64102173 | 94.40687561
|  | 1.328 | 94.64669037 | 94.40268707
|  | 1.329 | 94.64290619 | 94.40210724
|  | 1.33 | 94.63894653 | 94.40566254
|  | 1.331 | 94.6299057 | 94.39949036
|  | 1.332 | 94.63327789 | 94.39924622
|  | 1.333 | 94.63876343 | 94.40332031
|  | 1.334 | 94.6291275 | 94.39933777
|  | 1.335 | 94.62613678 | 94.40412903
|  | 1.336 | 94.63303375 | 94.40223694
|  | 1.337 | 94.65596008 | 94.40737915
|  | 1.338 | 94.64131927 | 94.41143036
|  | 1.339 | 94.63508606 | 94.42258453
|  | 1.34 | 94.63725281 | 94.42250824
|  | 1.341 | 94.6536026 | 94.42240906
|  | 1.342 | 94.65773773 | 94.42404938
|  | 1.343 | 94.6558075 | 94.40725708
|  | 1.344 | 94.65005493 | 94.4040451
|  | 1.345 | 94.65731812 | 94.40505981
|  | 1.346 | 94.63878632 | 94.41281128
|  | 1.347 | 94.6431427 | 94.40189362
|  | 1.348 | 94.63821411 | 94.40802765
|  | 1.349 | 94.63879395 | 94.40387726
|  | 1.35 | 94.64123535 | 94.39628601
|  | 1.351 | 94.63554382 | 94.39866638
|  | 1.352 | 94.6397171 | 94.40424347
|  | 1.353 | 94.64445496 | 94.39395905
|  | 1.354 | 94.63882446 | 94.39640808
|  | 1.355 | 94.63047028 | 94.39059448
|  | 1.356 | 94.64009857 | 94.40595245
|  | 1.357 | 94.63886261 | 94.39819336
|  | 1.358 | 94.61959076 | 94.39784241
|  | 1.359 | 94.61914063 | 94.39546967
|  | 1.36 | 94.6247406 | 94.39704132
|  | 1.361 | 94.61476135 | 94.39616394
|  | 1.362 | 94.61850739 | 94.40142822
|  | 1.363 | 94.62168884 | 94.39813232
|  | 1.364 | 94.63048553 | 94.38878632
|  | 1.365 | 94.62287903 | 94.39467621
|  | 1.366 | 94.61476898 | 94.39033508
|  | 1.367 | 94.60392761 | 94.38592529
|  | 1.368 | 94.61248779 | 94.37960815
|  | 1.369 | 94.61235046 | 94.38301849
|  | 1.37 | 94.61004639 | 94.37861633
|  | 1.371 | 94.62259674 | 94.36988068
|  | 1.372 | 94.59797668 | 94.35729218
|  | 1.373 | 94.60504913 | 94.36908722
|  | 1.374 | 94.61428833 | 94.3624649
|  | 1.375 | 94.59155273 | 94.35506439
|  | 1.376 | 94.58435822 | 94.34501648
|  | 1.377 | 94.59194946 | 94.3359375
|  | 1.378 | 94.59854889 | 94.34107971
|  | 1.379 | 94.56530762 | 94.32481384
|  | 1.38 | 94.56112671 | 94.32627869
|  | 1.381 | 94.5526123 | 94.32363892
|  | 1.382 | 94.55226898 | 94.31624603
|  | 1.383 | 94.57299042 | 94.3143158
|  | 1.384 | 94.56674194 | 94.32058716
|  | 1.385 | 94.57156372 | 94.32843018
|  | 1.386 | 94.57038116 | 94.33539581
|  | 1.387 | 94.59632874 | 94.32933807
|  | 1.388 | 94.57897186 | 94.31417847
|  | 1.389 | 94.59100342 | 94.33071136
|  | 1.39 | 94.6037674 | 94.33348083
|  | 1.391 | 94.59115601 | 94.34117889
|  | 1.392 | 94.59408569 | 94.34716034
|  | 1.393 | 94.58856201 | 94.34516144
|  | 1.394 | 94.60338593 | 94.353302
|  | 1.395 | 94.60964966 | 94.32872772
|  | 1.396 | 94.6081543 | 94.36262512
|  | 1.397 | 94.61719513 | 94.34965515
|  | 1.398 | 94.60868835 | 94.35699463
|  | 1.399 | 94.62709045 | 94.36158752
|  | 1.4 | 94.62104034 | 94.37841797
|  | 1.401 | 94.62197876 | 94.37597656
|  | 1.402 | 94.61954498 | 94.38142395
|  | 1.403 | 94.62892151 | 94.38249207
|  | 1.404 | 94.61777496 | 94.3899231
|  | 1.405 | 94.61810303 | 94.38777924
|  | 1.406 | 94.62134552 | 94.3838501
|  | 1.407 | 94.62154388 | 94.40492249
|  | 1.408 | 94.62750244 | 94.40213776
|  | 1.409 | 94.64116669 | 94.37997437
|  | 1.41 | 94.62945557 | 94.38568878
|  | 1.411 | 94.63498688 | 94.38722229
|  | 1.412 | 94.66137695 | 94.36881256
|  | 1.413 | 94.68226624 | 94.39133453
|  | 1.414 | 94.64646912 | 94.37570953
|  | 1.415 | 94.62887573 | 94.3509903
|  | 1.416 | 94.65249634 | 94.39842987
|  | 1.417 | 94.65010071 | 94.36483765
|  | 1.418 | 94.6605835 | 94.38768768
|  | 1.419 | 94.66103363 | 94.37037659
|  | 1.42 | 94.6450119 | 94.35172272
|  | 1.421 | 94.63883972 | 94.39001465
|  | 1.422 | 94.64588165 | 94.40270996
|  | 1.423 | 94.64575958 | 94.38800812
|  | 1.424 | 94.67398834 | 94.33995819
|  | 1.425 | 94.65415955 | 94.40003967
|  | 1.426 | 94.65665436 | 94.40177917
|  | 1.427 | 94.65264893 | 94.39925385
|  | 1.428 | 94.65643311 | 94.39752197
|  | 1.429 | 94.64864349 | 94.39642334
|  | 1.43 | 94.6594696 | 94.40023804
|  | 1.431 | 94.65567017 | 94.41265106
|  | 1.432 | 94.65673065 | 94.4047699
|  | 1.433 | 94.6601944 | 94.41112518
|  | 1.434 | 94.64912415 | 94.4160614
|  | 1.435 | 94.657341 | 94.40366364
|  | 1.436 | 94.66010284 | 94.40953064
|  | 1.437 | 94.66079712 | 94.40831757
|  | 1.438 | 94.65722656 | 94.40945435
|  | 1.439 | 94.65826416 | 94.40460205
|  | 1.44 | 94.65972137 | 94.41578674
|  | 1.441 | 94.6530304 | 94.40935516
|  | 1.442 | 94.65705872 | 94.40681458
|  | 1.443 | 94.66696167 | 94.32159424
|  | 1.444 | 94.64160156 | 94.55354309
|  | 1.445 | 94.66210938 | 94.40881348
|  | 1.446 | 94.65799713 | 94.40975189
|  | 1.447 | 94.65760803 | 94.4118576
|  | 1.448 | 94.65872955 | 94.41039276
|  | 1.449 | 94.66254425 | 94.41090393
|  | 1.45 | 94.6672821 | 94.41405487
|  | 1.451 | 94.66546631 | 94.41577911
|  | 1.452 | 94.66164398 | 94.41223145
|  | 1.453 | 94.67162323 | 94.41784668
|  | 1.454 | 94.67453003 | 94.41414642
|  | 1.455 | 94.67055511 | 94.41179657
|  | 1.456 | 94.6762619 | 94.42121124
|  | 1.457 | 94.70179749 | 94.43406677
|  | 1.458 | 94.68156433 | 94.42360687
|  | 1.459 | 94.6667099 | 94.42034149
|  | 1.46 | 94.67210388 | 94.38832092
|  | 1.461 | 94.67246246 | 94.41351318
|  | 1.462 | 94.70001984 | 94.42331696
|  | 1.463 | 94.69212341 | 94.46340179
|  | 1.464 | 94.67708588 | 94.41916656
|  | 1.465 | 94.70892334 | 94.41349792
|  | 1.466 | 94.66874695 | 94.48376465
|  | 1.467 | 94.6641922 | 94.42606354
|  | 1.468 | 94.67067719 | 94.42053223
|  | 1.469 | 94.67192841 | 94.40976715
|  | 1.47 | 94.6699295 | 94.4183197
|  | 1.471 | 94.66601563 | 94.41977692
|  | 1.472 | 94.67053986 | 94.41542816
|  | 1.473 | 94.68519592 | 94.42269897
|  | 1.474 | 94.65241241 | 94.43608856
|  | 1.475 | 94.6723938 | 94.43041992
|  | 1.476 | 94.67063904 | 94.40023804
|  | 1.477 | 94.66833496 | 94.41817474
|  | 1.478 | 94.66644287 | 94.40791321
|  | 1.479 | 94.67205811 | 94.41866302
|  | 1.48 | 94.67185974 | 94.44148254
|  | 1.481 | 94.67457581 | 94.42373657
|  | 1.482 | 94.67953491 | 94.42499542
|  | 1.483 | 94.67010498 | 94.42878723
|  | 1.484 | 94.68723297 | 94.4262619
|  | 1.485 | 94.67224884 | 94.4199295
|  | 1.486 | 94.64292908 | 94.4151535
|  | 1.487 | 94.67079163 | 94.40808105
|  | 1.488 | 94.67063904 | 94.42047882
|  | 1.489 | 94.67791748 | 94.43997955
|  | 1.49 | 94.6785202 | 94.42984009
|  | 1.491 | 94.70488739 | 94.41166687
|  | 1.492 | 94.69068146 | 94.40672302
|  | 1.493 | 94.62795258 | 94.41650391
|  | 1.494 | 94.66611481 | 94.43093872
|  | 1.495 | 94.67645264 | 94.47399902
|  | 1.496 | 94.70492554 | 94.43761444
|  | 1.497 | 94.6791153 | 94.42608643
|  | 1.498 | 94.64276123 | 94.41656494
|  | 1.499 | 94.66896057 | 94.43790436
|  | 1.5 | 94.69231415 | 94.44535065
|  | 1.501 | 94.69432831 | 94.43091583
|  | 1.502 | 94.65171051 | 94.4230423
|  | 1.503 | 94.67699432 | 94.43840027
|  | 1.504 | 94.69178009 | 94.45176697
|  | 1.505 | 94.69615173 | 94.43122101
|  | 1.506 | 94.64143372 | 94.42598724
|  | 1.507 | 94.66903687 | 94.34355164
|  | 1.508 | 94.68556976 | 94.45179749
|  | 1.509 | 94.70855713 | 94.42954254
|  | 1.51 | 94.67849731 | 94.42116547
|  | 1.511 | 94.68411255 | 94.36975861
|  | 1.512 | 94.60508728 | 94.46446228
|  | 1.513 | 94.73146057 | 94.42796326
|  | 1.514 | 94.67502594 | 94.42127228
|  | 1.515 | 94.67323303 | 94.41584015
|  | 1.516 | 94.67409515 | 94.41400909
|  | 1.517 | 94.70014191 | 94.45430756
|  | 1.518 | 94.68959045 | 94.42521667
|  | 1.519 | 94.67791748 | 94.42878723
|  | 1.52 | 94.66669464 | 94.42857361
|  | 1.521 | 94.67137146 | 94.39028168
|  | 1.522 | 94.68081665 | 94.44848633
|  | 1.523 | 94.67553711 | 94.43881226
|  | 1.524 | 94.68309021 | 94.43354034
|  | 1.525 | 94.69721985 | 94.4045639
|  | 1.526 | 94.67980957 | 94.43769836
|  | 1.527 | 94.67504883 | 94.44190979
|  | 1.528 | 94.68881989 | 94.44512939
|  | 1.529 | 94.69870758 | 94.395401
|  | 1.53 | 94.67423248 | 94.42033386
|  | 1.531 | 94.68117523 | 94.4535141
|  | 1.532 | 94.67585754 | 94.4368515
|  | 1.533 | 94.69432831 | 94.38766479
|  | 1.534 | 94.69522095 | 94.45330048
|  | 1.535 | 94.71027374 | 94.44303894
|  | 1.536 | 94.70753479 | 94.39608002
|  | 1.537 | 94.70027161 | 94.44923401
|  | 1.538 | 94.69567871 | 94.43367004
|  | 1.539 | 94.70697784 | 94.41741943
|  | 1.54 | 94.7131424 | 94.44667053
|  | 1.541 | 94.69734955 | 94.44171906
|  | 1.542 | 94.68370819 | 94.41357422
|  | 1.543 | 94.69080353 | 94.43965912
|  | 1.544 | 94.68978882 | 94.42787933
|  | 1.545 | 94.67404938 | 94.40771484
|  | 1.546 | 94.69735718 | 94.43889618
|  | 1.547 | 94.68790436 | 94.44976807
|  | 1.548 | 94.66680908 | 94.41564941
|  | 1.549 | 94.66500854 | 94.41802216
|  | 1.55 | 94.71025085 | 94.46473694
|  | 1.551 | 94.66327667 | 94.39588165
|  | 1.552 | 94.69493866 | 94.42125702
|  | 1.553 | 94.66400909 | 94.46002197
|  | 1.554 | 94.68281555 | 94.41306305
|  | 1.555 | 94.68269348 | 94.41706085
|  | 1.556 | 94.70508575 | 94.46199799
|  | 1.557 | 94.69898224 | 94.4099884
|  | 1.558 | 94.71352386 | 94.45008087
|  | 1.559 | 94.69984436 | 94.43801117
|  | 1.56 | 94.7156601 | 94.46910858
|  | 1.561 | 94.70077515 | 94.45318604
|  | 1.562 | 94.69918823 | 94.37824249
|  | 1.563 | 94.72319794 | 94.43798828
|  | 1.564 | 94.7006073 | 94.4548111
|  | 1.565 | 94.66752625 | 94.3794632
|  | 1.566 | 94.70172882 | 94.44274139
|  | 1.567 | 94.68243408 | 94.45341492
|  | 1.568 | 94.6891098 | 94.37514496
|  | 1.569 | 94.68219757 | 94.44233704
|  | 1.57 | 94.67794037 | 94.43701172
|  | 1.571 | 94.71331787 | 94.42211914
|  | 1.572 | 94.67717743 | 94.42137909
|  | 1.573 | 94.6607666 | 94.44940186
|  | 1.574 | 94.69586945 | 94.39666748
|  | 1.575 | 94.69280243 | 94.43145752
|  | 1.576 | 94.69418335 | 94.39515686
|  | 1.577 | 94.69291687 | 94.42273712
|  | 1.578 | 94.66584015 | 94.42515564
|  | 1.579 | 94.68393707 | 94.42001343
|  | 1.58 | 94.67806244 | 94.40775299
|  | 1.581 | 94.68815613 | 94.41965485
|  | 1.582 | 94.68416595 | 94.40519714
|  | 1.583 | 94.67572021 | 94.4185791
|  | 1.584 | 94.68619537 | 94.44481659
|  | 1.585 | 94.6917572 | 94.42605591
|  | 1.586 | 94.68708801 | 94.46153259
|  | 1.587 | 94.70290375 | 94.45417023
|  | 1.588 | 94.6933136 | 94.44184113
|  | 1.589 | 94.69297791 | 94.46000671
|  | 1.59 | 94.70491791 | 94.44153595
|  | 1.591 | 94.67404938 | 94.45422363
|  | 1.592 | 94.70406342 | 94.45070648
|  | 1.593 | 94.68164825 | 94.43663025
|  | 1.594 | 94.69684601 | 94.45786285
|  | 1.595 | 94.67861938 | 94.45776367
|  | 1.596 | 94.68776703 | 94.45026398
|  | 1.597 | 94.70251465 | 94.45516205
|  | 1.598 | 94.69398499 | 94.4473877
|  | 1.599 | 94.6819458 | 94.43504333
|  | 1.6 | 94.69029999 | 94.42150116