## Unpolarized Data
Unpolarized Transmission of 1 mm Thick Infrasil® Windows
|  | Wavelength (nm) | % Transmission (Unpol.)
|  | 200 | 77.297263
|  | 205 | 79.381315
|  | 210 | 82.788715
|  | 215 | 86.300285
Product Raw Data |  | 220 | 88.804121
Unpolarized Transmission of 1 mm Thick Infrasil® Windows |  | 225 | 89.703353
|  | 230 | 89.295626
Item # | UDP05, UDP10 | 235 | 88.231048
DISCLAIMER: The data presented here are typical. Slight variations in performance data will occur from lot to lot. Please contact Technical Support with any questions regarding the use or reliability of this data. |  | 240 | 87.591281
|  | 245 | 88.306802
|  | 250 | 90.209808
|  | 255 | 92.081752
|  | 260 | 93.349752
|  | 265 | 93.951083
This data may be used in publications. However, please cite Thorlabs as the source. |  | 270 | 94.21508
|  | 275 | 94.306782
|  | 280 | 94.38002
Additional Information: |  | 285 | 94.42752
Measured at normal incidence. The substrate thickness was 1 mm. See the other tab below for polarized data from 500 - 1600 nm. |  | 290 | 94.48662
|  | 295 | 94.52394
|  | 300 | 94.581198
|  | 305 | 94.596369
|  | 310 | 94.633961
|  | 315 | 93.094362
|  | 320 | 93.145662
|  | 325 | 93.170901
|  | 330 | 93.200903
|  | 335 | 93.239413
|  | 340 | 93.260156
|  | 345 | 93.27921
|  | 350 | 93.312097
|  | 355 | 93.324707
|  | 360 | 93.345331
|  | 365 | 93.364237
|  | 370 | 93.378422
|  | 375 | 93.413666
|  | 380 | 93.432597
|  | 385 | 93.450266
|  | 390 | 93.443393
|  | 395 | 93.470682
|  | 400 | 93.463687
|  | 405 | 93.506835
|  | 410 | 93.50108
|  | 415 | 93.524521
|  | 420 | 93.538442
|  | 425 | 93.537764
|  | 430 | 93.554257
|  | 435 | 93.564123
|  | 440 | 93.565477
|  | 445 | 93.58329
|  | 450 | 93.58745
|  | 455 | 93.607073
|  | 460 | 93.611034
|  | 465 | 93.61791
|  | 470 | 93.609993
|  | 475 | 93.635482
|  | 480 | 93.624332
|  | 485 | 93.641368
|  | 490 | 93.64425
|  | 495 | 93.655436
|  | 500 | 93.658164
|  | 505 | 93.666892
|  | 510 | 93.650396
|  | 515 | 93.68902
|  | 520 | 93.682021
|  | 525 | 93.696278
|  | 530 | 93.699864
|  | 535 | 93.697537
|  | 540 | 93.70706
|  | 545 | 93.704543
|  | 550 | 93.706015
|  | 555 | 93.721765
|  | 560 | 93.713185
|  | 565 | 93.713548
|  | 570 | 93.714441
|  | 575 | 93.728533
|  | 580 | 93.716755
|  | 585 | 93.733551
|  | 590 | 93.721327
|  | 595 | 93.729365
|  | 600 | 93.737662
|  | 605 | 93.751192
|  | 610 | 93.74141
|  | 615 | 93.759847
|  | 620 | 93.751374
|  | 625 | 93.754556
|  | 630 | 93.743161
|  | 635 | 93.774557
|  | 640 | 93.752367
|  | 645 | 93.756963
|  | 650 | 93.762882
|  | 655 | 93.769649
|  | 660 | 93.779264
|  | 665 | 93.787357
|  | 670 | 93.782258
|  | 675 | 93.772672
|  | 680 | 93.779045
|  | 685 | 93.800178
|  | 690 | 93.781909
|  | 695 | 93.78946
|  | 700 | 93.796402
|  | 705 | 93.80325
|  | 710 | 93.809975
|  | 715 | 93.793846
|  | 720 | 93.829323
|  | 725 | 93.808171
|  | 730 | 93.824972
|  | 735 | 93.822215
|  | 740 | 93.821303
|  | 745 | 93.841976
|  | 750 | 93.839821
|  | 755 | 93.836673
|  | 760 | 93.837278
|  | 765 | 93.840222
|  | 770 | 93.855861
|  | 775 | 93.857045
|  | 780 | 93.860471
|  | 785 | 93.874346
|  | 790 | 93.877453
|  | 795 | 93.883792
|  | 800 | 93.884479
|  | 805 | 93.898869
|  | 810 | 93.899663
|  | 815 | 93.917287
|  | 820 | 93.918937
|  | 825 | 93.945779
|  | 830 | 93.980317
|  | 835 | 93.972463
|  | 840 | 93.998882
|  | 845 | 93.968018
|  | 850 | 93.949627
|  | 855 | 93.977178
|  | 860 | 94.275656
|  | 865 | 94.256565
|  | 870 | 94.221786
|  | 875 | 94.194367
|  | 880 | 94.142281
|  | 885 | 94.093996
|  | 890 | 94.079993
|  | 895 | 94.054994
|  | 900 | 94.009318
|  | 905 | 94.021549
|  | 910 | 94.03827
|  | 915 | 94.042824
|  | 920 | 94.04348
|  | 925 | 94.035857
|  | 930 | 94.06745
|  | 935 | 94.06023
|  | 940 | 94.080607
|  | 945 | 94.108948
|  | 950 | 94.110623
|  | 955 | 94.119804
|  | 960 | 94.129682
|  | 965 | 94.136023
|  | 970 | 94.16878
|  | 975 | 94.172628
|  | 980 | 94.183587
|  | 985 | 94.192185
|  | 990 | 94.203385
|  | 995 | 94.189099
|  | 1000 | 94.178225
|  | 1005 | 94.194216
|  | 1010 | 94.207285
|  | 1015 | 94.195894
|  | 1020 | 94.210873
|  | 1025 | 94.202675
|  | 1030 | 94.194847
|  | 1035 | 94.207233
|  | 1040 | 94.211387
|  | 1045 | 94.227982
|  | 1050 | 94.211305
|  | 1055 | 94.216354
|  | 1060 | 94.201815
|  | 1065 | 94.207201
|  | 1070 | 94.223357
|  | 1075 | 94.228954
|  | 1080 | 94.203243
|  | 1085 | 94.213987
|  | 1090 | 94.221127
|  | 1095 | 94.226939
|  | 1100 | 94.237635
|  | 1105 | 94.206273
|  | 1110 | 94.207241
|  | 1115 | 94.231341
|  | 1120 | 94.249817
|  | 1125 | 94.227735
|  | 1130 | 94.223605
|  | 1135 | 94.234994
|  | 1140 | 94.245246
|  | 1145 | 94.239103
|  | 1150 | 94.241304
|  | 1155 | 94.2569
|  | 1160 | 94.254119
|  | 1165 | 94.266199
|  | 1170 | 94.262762
|  | 1175 | 94.24703
|  | 1180 | 94.239201
|  | 1185 | 94.270205
|  | 1190 | 94.269709
|  | 1195 | 94.261678
|  | 1200 | 94.297194
|  | 1205 | 94.282558
|  | 1210 | 94.263446
|  | 1215 | 94.271413
|  | 1220 | 94.288924
|  | 1225 | 94.294517
|  | 1230 | 94.275477
|  | 1235 | 94.26397
|  | 1240 | 94.299144
|  | 1245 | 94.316648
|  | 1250 | 94.295869
|  | 1255 | 94.323711
|  | 1260 | 94.32538
|  | 1265 | 94.298153
|  | 1270 | 94.325284
|  | 1275 | 94.322055
|  | 1280 | 94.310604
|  | 1285 | 94.335848
|  | 1290 | 94.334251
|  | 1295 | 94.347674
|  | 1300 | 94.339456
|  | 1305 | 94.326422
|  | 1310 | 94.348892
|  | 1315 | 94.340238
|  | 1320 | 94.365687
|  | 1325 | 94.352781
|  | 1330 | 94.370322
|  | 1335 | 94.345891
|  | 1340 | 94.365088
|  | 1345 | 94.347306
|  | 1350 | 94.337842
|  | 1355 | 94.316701
|  | 1360 | 94.337193
|  | 1365 | 94.346515
|  | 1370 | 94.325251
|  | 1375 | 94.334707
|  | 1380 | 94.306348
|  | 1385 | 94.307169
|  | 1390 | 94.331623
|  | 1395 | 94.32104
|  | 1400 | 94.390395
|  | 1405 | 94.383872
|  | 1410 | 94.345736
|  | 1415 | 94.366259
|  | 1420 | 94.33714
|  | 1425 | 94.326425
|  | 1430 | 94.361255
|  | 1435 | 94.378038
|  | 1440 | 94.336877
|  | 1445 | 94.337323
|  | 1450 | 94.359632
|  | 1455 | 94.356991
|  | 1460 | 94.333084
|  | 1465 | 94.334248
|  | 1470 | 94.363808
|  | 1475 | 94.373455
|  | 1480 | 94.348376
|  | 1485 | 94.320008
|  | 1490 | 94.327373
|  | 1495 | 94.350947
|  | 1500 | 94.365053
|  | 1505 | 94.348059
|  | 1510 | 94.3167
|  | 1515 | 94.288967
|  | 1520 | 94.295956
|  | 1525 | 94.32051
|  | 1530 | 94.330711
|  | 1535 | 94.33206
|  | 1540 | 94.327422
|  | 1545 | 94.324545
|  | 1550 | 94.301435
|  | 1555 | 94.277024
|  | 1560 | 94.272172
|  | 1565 | 94.259414
|  | 1570 | 94.241417
|  | 1575 | 94.255588
|  | 1580 | 94.268256
|  | 1585 | 94.287443
|  | 1590 | 94.3066
|  | 1595 | 94.313356
|  | 1600 | 94.32211
|  | 1605 | 94.325144
|  | 1610 | 94.326565
|  | 1615 | 94.31931
|  | 1620 | 94.306299
|  | 1625 | 94.312636
|  | 1630 | 94.315454
|  | 1635 | 94.311132
|  | 1640 | 94.314149
|  | 1645 | 94.302439
|  | 1650 | 94.293135
|  | 1655 | 94.293423
|  | 1660 | 94.283777
|  | 1665 | 94.247776
|  | 1670 | 94.213385
|  | 1675 | 94.211928
|  | 1680 | 94.197051
|  | 1685 | 94.182575
|  | 1690 | 94.214812
|  | 1695 | 94.239415
|  | 1700 | 94.247397
|  | 1705 | 94.255031
|  | 1710 | 94.258768
|  | 1715 | 94.281868
|  | 1720 | 94.280491
|  | 1725 | 94.241246
|  | 1730 | 94.214241
|  | 1735 | 94.213721
|  | 1740 | 94.238104
|  | 1745 | 94.272949
|  | 1750 | 94.289418
|  | 1755 | 94.297008
|  | 1760 | 94.267709
|  | 1765 | 94.225113
|  | 1770 | 94.211877
|  | 1775 | 94.238055
|  | 1780 | 94.311712
|  | 1785 | 94.343552
|  | 1790 | 94.30234
|  | 1795 | 94.268323
|  | 1800 | 94.243898
|  | 1805 | 94.252844
|  | 1810 | 94.292672
|  | 1815 | 94.321419
|  | 1820 | 94.258398
|  | 1825 | 94.219218
|  | 1830 | 94.29453
|  | 1835 | 94.346677
|  | 1840 | 94.29337
|  | 1845 | 94.271825
|  | 1850 | 94.276518
|  | 1855 | 94.292791
|  | 1860 | 94.321247
|  | 1865 | 94.329233
|  | 1870 | 94.273093
|  | 1875 | 94.299249
|  | 1880 | 94.361095
|  | 1885 | 94.332325
|  | 1890 | 94.331097
|  | 1895 | 94.408532
|  | 1900 | 94.392124
|  | 1905 | 94.353879
|  | 1910 | 94.416957
|  | 1915 | 94.46426
|  | 1920 | 94.397939
|  | 1925 | 94.350858
|  | 1930 | 94.388137
|  | 1935 | 94.369904
|  | 1940 | 94.29889
|  | 1945 | 94.316179
|  | 1950 | 94.377013
|  | 1955 | 94.333114
|  | 1960 | 94.343287
|  | 1965 | 94.430631
|  | 1970 | 94.368921
|  | 1975 | 94.358441
|  | 1980 | 94.44458
|  | 1985 | 94.402331
|  | 1990 | 94.367732
|  | 1995 | 94.452483
|  | 2000.066 | 94.66986
|  | 2004.864 | 94.61298
|  | 2009.943 | 94.83768
|  | 2015.021 | 95.14984
|  | 2020.099 | 94.91967
|  | 2024.893 | 94.58388
|  | 2029.969 | 94.88317
|  | 2035.044 | 94.70747
|  | 2039.837 | 94.99967
|  | 2044.911 | 94.83659
|  | 2049.983 | 94.82103
|  | 2054.774 | 94.6042
|  | 2059.845 | 94.76116
|  | 2064.915 | 94.67116
|  | 2069.985 | 94.76298
|  | 2074.772 | 94.64476
|  | 2079.84 | 94.54826
|  | 2084.907 | 94.66102
|  | 2089.974 | 94.55545
|  | 2094.758 | 94.77347
|  | 2099.823 | 94.87092
|  | 2104.887 | 94.668
|  | 2109.95 | 94.79911
|  | 2114.731 | 94.60368
|  | 2119.792 | 94.63318
|  | 2124.853 | 94.88153
|  | 2129.913 | 94.89489
|  | 2134.691 | 94.28308
|  | 2139.749 | 94.55137
|  | 2144.806 | 94.7684
|  | 2149.863 | 94.5227
|  | 2154.638 | 94.84487
|  | 2159.693 | 94.89155
|  | 2164.747 | 94.5713
|  | 2169.8 | 94.32055
|  | 2174.571 | 94.58958
|  | 2179.623 | 94.9707
|  | 2184.673 | 94.64455
|  | 2189.723 | 95.00222
|  | 2194.772 | 94.84016
|  | 2199.54 | 94.77696
|  | 2204.587 | 94.70201
|  | 2209.633 | 94.80585
|  | 2214.679 | 95.04151
|  | 2219.723 | 94.64162
|  | 2224.487 | 94.93833
|  | 2229.53 | 94.33088
|  | 2234.572 | 94.41982
|  | 2239.613 | 94.77497
|  | 2244.653 | 94.40584
|  | 2249.692 | 94.6054
|  | 2254.451 | 94.606
|  | 2259.488 | 95.01488
|  | 2264.525 | 94.76044
|  | 2269.561 | 94.41947
|  | 2274.596 | 94.4147
|  | 2279.63 | 94.7448
|  | 2284.663 | 94.74271
|  | 2289.416 | 94.73218
|  | 2294.447 | 94.64076
|  | 2299.478 | 94.75606
|  | 2304.507 | 94.8429
|  | 2309.536 | 94.65445
|  | 2314.564 | 94.69241
|  | 2319.59 | 94.81003
|  | 2324.337 | 94.70362
|  | 2329.362 | 94.52307
|  | 2334.386 | 94.91624
|  | 2339.409 | 94.63172
|  | 2344.432 | 94.70828
|  | 2349.453 | 94.42557
|  | 2354.473 | 94.73654
|  | 2359.493 | 94.69671
|  | 2364.512 | 94.75332
|  | 2369.25 | 94.7337
|  | 2374.267 | 94.64342
|  | 2379.283 | 94.38139
|  | 2384.298 | 94.71351
|  | 2389.312 | 94.48605
|  | 2394.325 | 94.8736
|  | 2399.337 | 94.54339
|  | 2404.348 | 94.79787
|  | 2409.358 | 94.28548
|  | 2414.367 | 94.65799
|  | 2419.376 | 94.70531
|  | 2424.383 | 94.76968
|  | 2429.389 | 94.49299
|  | 2434.395 | 94.69001
|  | 2439.399 | 94.75843
|  | 2444.124 | 94.64865
|  | 2449.127 | 95.1145
|  | 2454.129 | 94.66136
|  | 2459.129 | 94.74824
|  | 2464.129 | 94.75446
|  | 2469.127 | 94.70623
|  | 2474.125 | 94.42154
|  | 2479.122 | 94.77868
|  | 2484.118 | 94.71789
|  | 2489.112 | 94.70212
|  | 2494.106 | 94.43731
|  | 2499.099 | 94.93309
|  | 2504.091 | 94.80353
|  | 2509.081 | 95.0129
|  | 2514.071 | 94.61302
|  | 2519.06 | 94.81795
|  | 2524.048 | 94.39662
|  | 2529.035 | 94.62259
|  | 2534.02 | 94.99491
|  | 2539.005 | 94.84683
|  | 2543.989 | 94.76458
|  | 2548.972 | 94.61199
|  | 2553.954 | 94.56018
|  | 2558.935 | 94.66223
|  | 2564.191 | 94.74084
|  | 2569.17 | 94.52003
|  | 2574.147 | 94.80866
|  | 2579.124 | 94.46437
|  | 2584.1 | 94.51066
|  | 2589.074 | 94.65223
|  | 2594.048 | 94.50574
|  | 2599.021 | 94.72772
|  | 2603.992 | 94.42662
|  | 2608.963 | 94.8577
|  | 2613.932 | 94.87379
|  | 2618.901 | 94.87388
|  | 2623.868 | 94.63477
|  | 2628.835 | 94.32633
|  | 2634.076 | 94.71425
|  | 2639.04 | 94.89796
|  | 2644.004 | 94.72632
|  | 2648.966 | 94.94925
|  | 2653.927 | 94.5032
|  | 2658.887 | 94.72028
|  | 2663.846 | 94.71078
|  | 2668.804 | 94.10265
|  | 2673.761 | 94.45823
|  | 2678.992 | 94.5647
|  | 2683.947 | 94.59393
|  | 2688.901 | 94.24871
|  | 2693.853 | 94.41494
|  | 2698.805 | 94.19462
|  | 2703.756 | 94.25255
|  | 2708.705 | 93.58693
|  | 2713.928 | 93.99185
|  | 2718.876 | 94.15017
|  | 2723.822 | 93.80049
|  | 2728.767 | 93.68951
|  | 2733.711 | 93.68268
|  | 2738.654 | 93.55448
|  | 2743.87 | 93.74352
|  | 2748.811 | 93.4971
|  | 2753.751 | 94.11396
|  | 2758.689 | 94.12544
|  | 2763.627 | 94.04636
|  | 2768.837 | 93.88476
|  | 2773.773 | 93.38231
|  | 2778.707 | 94.12662
|  | 2783.64 | 93.84745
|  | 2788.572 | 93.99996
|  | 2793.776 | 93.83208
|  | 2798.706 | 93.9076
|  | 2803.635 | 93.86006
|  | 2808.562 | 94.04785
|  | 2813.762 | 94.01054
|  | 2818.687 | 94.15572
|  | 2823.611 | 93.82983
|  | 2828.534 | 93.87976
|  | 2833.73 | 94.09072
|  | 2838.65 | 93.96143
|  | 2843.57 | 94.06736
|  | 2848.488 | 93.93332
|  | 2853.679 | 94.09603
|  | 2858.595 | 93.84192
|  | 2863.51 | 93.89391
|  | 2868.424 | 93.76914
|  | 2873.609 | 93.82518
|  | 2878.521 | 93.78652
|  | 2883.431 | 93.90277
|  | 2888.613 | 93.74413
|  | 2893.521 | 93.76948
|  | 2898.428 | 93.80073
|  | 2903.606 | 93.5278
|  | 2908.511 | 93.73762
|  | 2913.414 | 93.86694
|  | 2918.589 | 93.83318
|  | 2923.49 | 93.77355
|  | 2928.39 | 93.73629
|  | 2933.56 | 93.86664
|  | 2938.458 | 93.99717
|  | 2943.354 | 93.75124
|  | 2948.521 | 93.65413
|  | 2953.415 | 93.29524
|  | 2958.308 | 93.66348
|  | 2963.471 | 93.38095
|  | 2968.362 | 93.57718
|  | 2973.251 | 93.63851
|  | 2978.411 | 93.533
|  | 2983.297 | 93.41001
|  | 2988.454 | 93.55849
|  | 2993.339 | 93.73918
|  | 2998.222 | 93.40561
|  | 3003.375 | 93.32175
|  | 3008.256 | 93.87225
|  | 3013.406 | 93.31073
|  | 3018.285 | 93.58533
|  | 3023.162 | 93.24216
|  | 3028.309 | 93.37081
|  | 3033.183 | 93.11428
|  | 3038.327 | 93.66629
|  | 3043.2 | 93.52839
|  | 3048.341 | 93.40974
|  | 3053.211 | 93.45601
|  | 3058.35 | 93.2736
|  | 3063.217 | 93.57566
|  | 3068.353 | 93.5706
|  | 3073.218 | 93.46031
|  | 3078.082 | 93.45495
|  | 3083.214 | 93.56728
|  | 3088.075 | 93.30753
|  | 3093.205 | 93.33217
|  | 3098.063 | 93.43805
|  | 3103.191 | 93.80994
|  | 3108.047 | 93.31658
|  | 3113.171 | 93.06653
|  | 3118.025 | 93.51131
|  | 3123.146 | 93.4042
|  | 3127.997 | 93.75358
|  | 3133.116 | 93.517
|  | 3138.234 | 93.64401
|  | 3143.081 | 93.66539
|  | 3148.196 | 93.20633
|  | 3153.041 | 93.41067
|  | 3158.153 | 93.50095
|  | 3162.995 | 93.26078
|  | 3168.105 | 93.36865
|  | 3172.944 | 93.25454
|  | 3178.051 | 93.43198
|  | 3183.157 | 92.97359
|  | 3187.992 | 93.88566
|  | 3193.095 | 93.70919
|  | 3197.928 | 93.46605
|  | 3203.028 | 93.40624
|  | 3207.858 | 93.65498
|  | 3212.956 | 93.7543
|  | 3218.052 | 93.65256
|  | 3222.878 | 93.38079
|  | 3227.971 | 93.66266
|  | 3233.063 | 93.37368
|  | 3237.885 | 93.50504
|  | 3242.974 | 93.61806
|  | 3247.794 | 93.71718
|  | 3252.88 | 93.78582
|  | 3257.965 | 93.78476
|  | 3262.781 | 93.28744
|  | 3267.863 | 93.73258
|  | 3272.943 | 93.64906
|  | 3277.755 | 93.7467
|  | 3282.833 | 93.85917
|  | 3287.909 | 93.60667
|  | 3292.717 | 93.7613
|  | 3297.79 | 93.67051
|  | 3302.862 | 93.74343
|  | 3307.933 | 93.43751
|  | 3312.735 | 93.41583
|  | 3317.803 | 93.97962
|  | 3322.869 | 93.73974
|  | 3327.667 | 93.65221
|  | 3332.731 | 93.98577
|  | 3337.793 | 93.75889
|  | 3342.853 | 93.71806
|  | 3347.646 | 93.82401
|  | 3352.703 | 93.21829
|  | 3357.759 | 93.62673
|  | 3362.814 | 93.59679
|  | 3367.601 | 93.73083
|  | 3372.653 | 93.6608
|  | 3377.703 | 93.8137
|  | 3382.752 | 93.70954
|  | 3387.8 | 93.45026
|  | 3392.58 | 93.42942
|  | 3397.624 | 93.3728
|  | 3402.667 | 93.2767
|  | 3407.709 | 93.57929
|  | 3412.748 | 93.44034
|  | 3417.522 | 93.55863
|  | 3422.559 | 92.43223
|  | 3427.594 | 92.76007
|  | 3432.628 | 93.11625
|  | 3437.661 | 92.95452
|  | 3442.692 | 92.96807
|  | 3447.456 | 92.87254
|  | 3452.484 | 92.5273
|  | 3457.511 | 92.57527
|  | 3462.536 | 92.43261
|  | 3467.559 | 92.43888
|  | 3472.581 | 92.12908
|  | 3477.602 | 91.88434
|  | 3482.62 | 91.81844
|  | 3487.638 | 91.71635
|  | 3492.39 | 92.05303
|  | 3497.404 | 90.87092
|  | 3502.417 | 90.73842
|  | 3507.428 | 90.63819
|  | 3512.438 | 90.58838
|  | 3517.446 | 90.82742
|  | 3522.452 | 90.02247
|  | 3527.457 | 90.21932
|  | 3532.461 | 89.53967
|  | 3537.463 | 89.54302
|  | 3542.463 | 88.97237
|  | 3547.462 | 89.04519
|  | 3552.46 | 88.83267
|  | 3557.455 | 88.38821
|  | 3562.449 | 88.46231
|  | 3567.442 | 88.14311
|  | 3572.433 | 88.08525
|  | 3577.422 | 87.95651
|  | 3582.41 | 87.79327
|  | 3587.397 | 88.033
|  | 3592.381 | 87.51464
|  | 3597.365 | 86.99606
|  | 3602.346 | 87.10322
|  | 3607.326 | 86.70636
|  | 3612.304 | 86.25781
|  | 3617.281 | 86.07511
|  | 3622.257 | 86.13028
|  | 3627.23 | 85.46334
|  | 3632.202 | 85.33134
|  | 3637.173 | 85.27828
|  | 3642.141 | 84.76896
|  | 3647.37 | 84.41476
|  | 3652.336 | 84.62366
|  | 3657.299 | 83.53013
|  | 3662.262 | 83.57332
|  | 3667.223 | 83.2589
|  | 3672.182 | 82.92444
|  | 3677.139 | 82.0644
|  | 3682.095 | 81.6242
|  | 3687.31 | 81.91678
|  | 3692.262 | 81.11725
|  | 3697.213 | 81.34936
|  | 3702.163 | 80.55865
|  | 3707.11 | 79.62075
|  | 3712.056 | 79.6498
|  | 3717.261 | 78.99346
|  | 3722.204 | 78.59639
|  | 3727.145 | 77.87407
|  | 3732.084 | 78.29266
|  | 3737.022 | 78.28044
|  | 3742.218 | 77.90864
|  | 3747.152 | 77.57664
|  | 3752.085 | 77.67265
|  | 3757.016 | 76.88149
|  | 3761.945 | 77.06402
|  | 3767.132 | 77.40675
|  | 3772.058 | 77.50757
|  | 3776.983 | 76.97288
|  | 3781.905 | 78.07631
|  | 3787.085 | 77.32728
|  | 3792.005 | 77.5226
|  | 3796.922 | 77.30592
|  | 3802.097 | 76.76136
|  | 3807.011 | 77.49579
|  | 3811.924 | 77.21637
|  | 3817.093 | 77.50686
|  | 3822.002 | 77.77824
|  | 3826.909 | 77.77067
|  | 3832.073 | 77.88582
|  | 3836.977 | 77.67528
|  | 3841.88 | 77.84152
|  | 3847.038 | 77.48126
|  | 3851.937 | 77.82399
|  | 3856.834 | 77.1098
|  | 3861.987 | 77.60635
|  | 3866.88 | 77.36667
|  | 3871.772 | 77.07052
|  | 3876.92 | 77.5701
|  | 3881.808 | 77.34927
|  | 3886.952 | 77.253
|  | 3891.837 | 77.8949
|  | 3896.72 | 76.69114
|  | 3901.858 | 77.75586
|  | 3906.738 | 76.91532
|  | 3911.873 | 76.87544
|  | 3916.749 | 77.11694
|  | 3921.88 | 76.97553
|  | 3926.752 | 77.1534
|  | 3931.88 | 76.75029
|  | 3936.749 | 76.31003
|  | 3941.872 | 76.84644
|  | 3946.738 | 77.28003
|  | 3951.857 | 76.27382
|  | 3956.719 | 76.72375
|  | 3961.835 | 76.10434
|  | 3966.693 | 76.76257
|  | 3971.806 | 75.79507
|  | 3976.66 | 75.3378
|  | 3981.769 | 75.92886
|  | 3986.62 | 76.24283
|  | 3991.724 | 75.45209
|  | 3996.572 | 75.26775
|  | 4001.673 | 74.35811
|  | 4006.772 | 74.55283
|  | 4011.614 | 74.4384
|  | 4016.709 | 73.87816
|  | 4021.547 | 73.92567
|  | 4026.639 | 73.45666
|  | 4031.728 | 73.19038
|  | 4036.561 | 72.08456
|  | 4041.646 | 72.42528
|  | 4046.476 | 72.49643
|  | 4051.557 | 70.78931
|  | 4056.637 | 70.19978
|  | 4061.461 | 70.27314
|  | 4066.536 | 70.37857
|  | 4071.61 | 69.63559
|  | 4076.428 | 69.37917
|  | 4081.498 | 67.66559
|  | 4086.566 | 68.32937
|  | 4091.632 | 67.87451
|  | 4096.443 | 67.31997
|  | 4101.505 | 66.84721
|  | 4106.565 | 66.24121
|  | 4111.37 | 65.60165
|  | 4116.426 | 65.0095
|  | 4121.48 | 64.90632
|  | 4126.532 | 63.55589
|  | 4131.33 | 64.03264
|  | 4136.378 | 63.36602
|  | 4141.424 | 63.58341
|  | 4146.468 | 62.52318
|  | 4151.511 | 61.67118
|  | 4156.299 | 62.25818
|  | 4161.337 | 61.13611
|  | 4166.373 | 60.97905
|  | 4171.407 | 60.65735
|  | 4176.439 | 60.58813
|  | 4181.469 | 60.27195
|  | 4186.246 | 59.81755
|  | 4191.272 | 59.65446
|  | 4196.296 | 59.98342
|  | 4201.318 | 57.76801
|  | 4206.338 | 58.17488
|  | 4211.356 | 59.16615
|  | 4216.372 | 59.8884
|  | 4221.386 | 57.29749
|  | 4226.397 | 58.25262
|  | 4231.156 | 57.01605
|  | 4236.164 | 55.57807
|  | 4241.17 | 54.41923
|  | 4246.173 | 54.32441
|  | 4251.175 | 54.00507
|  | 4256.174 | 53.48755
|  | 4261.172 | 52.06522
|  | 4266.167 | 52.96201
|  | 4271.16 | 50.58105
|  | 4276.151 | 52.43815
|  | 4281.14 | 50.49594
|  | 4286.127 | 49.05652
|  | 4291.112 | 48.67449
|  | 4296.095 | 47.10995
|  | 4301.076 | 45.29128
|  | 4306.054 | 45.98035
|  | 4311.031 | 45.3219
|  | 4316.254 | 41.76589
|  | 4321.226 | 42.21126
|  | 4326.196 | 41.44531
|  | 4331.164 | 41.33459
|  | 4336.13 | 39.52772
|  | 4341.093 | 38.86279
|  | 4346.055 | 38.05432
|  | 4351.015 | 36.60155
|  | 4355.972 | 36.53156
|  | 4361.175 | 35.37815
|  | 4366.128 | 35.66917
|  | 4371.079 | 35.11566
|  | 4376.028 | 34.04178
|  | 4380.974 | 33.91536
|  | 4385.919 | 32.37138
|  | 4391.108 | 32.98032
|  | 4396.048 | 31.86813
|  | 4400.986 | 32.07774
|  | 4405.922 | 31.87432
|  | 4411.102 | 31.71192
|  | 4416.034 | 31.53848
|  | 4420.963 | 31.1903
|  | 4425.89 | 31.00524
|  | 4431.061 | 31.51033
|  | 4435.984 | 31.46859
|  | 4440.904 | 31.51155
|  | 4445.823 | 31.46811
|  | 4450.985 | 31.75592
|  | 4455.899 | 32.38838
|  | 4460.81 | 32.42511
|  | 4465.965 | 33.34487
|  | 4470.873 | 33.40145
|  | 4475.778 | 34.17116
|  | 4480.926 | 34.71657
|  | 4485.826 | 34.94276
|  | 4490.97 | 35.94134
|  | 4495.866 | 35.76803
|  | 4500.76 | 35.90776
|  | 4505.896 | 37.50122
|  | 4510.786 | 37.83186
|  | 4515.917 | 38.1743
|  | 4520.802 | 37.82428
|  | 4525.685 | 39.17538
|  | 4530.809 | 39.22919
|  | 4535.688 | 39.72916
|  | 4540.807 | 40.09676
|  | 4545.681 | 40.01545
|  | 4550.796 | 40.04908
|  | 4555.665 | 40.55167
|  | 4560.775 | 40.25644
|  | 4565.64 | 40.01447
|  | 4570.745 | 41.05518
|  | 4575.605 | 40.68443
|  | 4580.706 | 40.57006
|  | 4585.804 | 39.66653
|  | 4590.657 | 40.26229
|  | 4595.751 | 39.48535
|  | 4600.599 | 39.24222
|  | 4605.688 | 39.28959
|  | 4610.531 | 39.4997
|  | 4615.615 | 37.90055
|  | 4620.696 | 38.09341
|  | 4625.533 | 36.983
|  | 4630.61 | 37.11503
|  | 4635.684 | 36.4933
|  | 4640.513 | 35.5368
|  | 4645.582 | 34.94374
|  | 4650.649 | 34.50768
|  | 4655.472 | 33.97757
|  | 4660.534 | 32.64604
|  | 4665.593 | 33.15129
|  | 4670.649 | 31.32701
|  | 4675.463 | 30.60618
|  | 4680.514 | 29.76499
|  | 4685.564 | 28.87193
|  | 4690.61 | 27.72062
|  | 4695.414 | 26.95809
|  | 4700.456 | 25.8705
|  | 4705.495 | 25.08393
|  | 4710.532 | 23.79763
|  | 4715.566 | 22.21955
|  | 4720.358 | 21.76012
|  | 4725.387 | 20.63155
|  | 4730.414 | 19.7628
|  | 4735.438 | 18.16035
|  | 4740.46 | 16.06241
|  | 4745.479 | 15.3141
|  | 4750.495 | 14.92142
|  | 4755.509 | 12.40704
|  | 4760.282 | 10.8324
|  | 4765.291 | 10.27636
|  | 4770.298 | 8.842587
|  | 4775.301 | 8.134618
|  | 4780.303 | 6.87025
|  | 4785.301 | 5.788686
|  | 4790.297 | 4.232747
|  | 4795.291 | 3.709957
|  | 4800.282 | 3.10332
|  | 4805.27 | 2.384282
|  | 4810.256 | 1.72475
|  | 4815.239 | 1.91123
|  | 4820.22 | 1.552262
|  | 4825.198 | 1.235008
|  | 4830.174 | 0.9553285
|  | 4835.383 | 0.2231502
|  | 4840.353 | 0.05371273
|  | 4845.321 | 0.1826795
|  | 4850.286 | 0.1188002
|  | 4855.248 | 0.3130246
|  | 4860.208 | 0.4743652
|  | 4865.165 | 0.658481
|  | 4870.119 | 0.1798118
|  | 4875.307 | 0.3294677
|  | 4880.256 | 0.4924623
|  | 4885.203 | 0.2616016
|  | 4890.147 | 0.4389067
|  | 4895.088 | 0.4095521
|  | 4900.262 | 0.3514503
|  | 4905.197 | 0.7270326
|  | 4910.131 | 0.3799127
|  | 4915.061 | 0.1131712
|  | 4920.224 | 0.3822924
|  | 4925.149 | 0.3861064
|  | 4930.071 | 0.2892321
|  | 4934.991 | 0.8129753
|  | 4940.143 | 0.6307167
|  | 4945.057 | 0.2343844
|  | 4949.969 | 0.06018393
|  | 4955.112 | 0.2385922
|  | 4960.018 | 0.8752763
|  | 4965.155 | 0.03124357
|  | 4970.056 | 0.8325953
|  | 4974.954 | 0.092597
|  | 4980.083 | 0.02551057
|  | 4984.976 | 0.5311127
|  | 4990.099 | 0.2528434
|  | 4994.986 | 1.010888
|  | 5000.103 | 1.271235

## Polarized Data
Polarized Transmission of 1 mm Thick Infrasil® Windows
|  | Wavelength (nm) | % Transmission (P-Pol.) | % Transmission (S-Pol.)
|  | 1600 | 94.04315 | 93.87877
|  | 1599 | 94.04309 | 93.87871
|  | 1598 | 94.04304 | 93.87864
|  | 1597 | 94.04298 | 93.87857
Product Raw Data |  | 1596 | 94.04292 | 93.8785
Polarized Transmission of 1 mm Thick Infrasil® Windows |  | 1595 | 94.04286 | 93.87843
|  | 1594 | 94.04279 | 93.87836
Item # | UDP05, UDP10 | 1593 | 94.04273 | 93.87829
DISCLAIMER: The data presented here are typical. Slight variations in performance data will occur from lot to lot. Please contact Technical Support with any questions regarding the use or reliability of this data. |  | 1592 | 94.04267 | 93.87822
|  | 1591 | 94.04261 | 93.87815
|  | 1590 | 94.04254 | 93.87808
|  | 1589 | 94.04248 | 93.878
|  | 1588 | 94.04242 | 93.87793
|  | 1587 | 94.04235 | 93.87785
This data may be used in publications. However, please cite Thorlabs as the source. |  | 1586 | 94.04228 | 93.87778
|  | 1585 | 94.04222 | 93.8777
|  | 1584 | 94.04215 | 93.87763
Additional Information: |  | 1583 | 94.04208 | 93.87755
Measured at normal incidence. The substrate thickness was 1 mm. See the other tab below for unpolarized data from 200 nm - 5 µm. |  | 1582 | 94.04201 | 93.87747
|  | 1581 | 94.04195 | 93.8774
|  | 1580 | 94.04188 | 93.87732
|  | 1579 | 94.04181 | 93.87724
|  | 1578 | 94.04174 | 93.87716
|  | 1577 | 94.04166 | 93.87708
|  | 1576 | 94.04159 | 93.877
|  | 1575 | 94.04152 | 93.87691
|  | 1574 | 94.04145 | 93.87683
|  | 1573 | 94.04137 | 93.87675
|  | 1572 | 94.0413 | 93.87667
|  | 1571 | 94.04122 | 93.87658
|  | 1570 | 94.04115 | 93.8765
|  | 1569 | 94.04107 | 93.87641
|  | 1568 | 94.041 | 93.87632627
|  | 1567 | 94.04092 | 93.87624
|  | 1566 | 94.04084 | 93.87615
|  | 1565 | 94.04076 | 93.87607
|  | 1564 | 94.04068 | 93.87598
|  | 1563 | 94.0406 | 93.87589
|  | 1562 | 94.04052 | 93.8758
|  | 1561 | 94.04044 | 93.87571
|  | 1560 | 94.04036 | 93.87562
|  | 1559 | 94.04028 | 93.87553
|  | 1558 | 94.0402 | 93.87543
|  | 1557 | 94.04011 | 93.87534
|  | 1556 | 94.04003 | 93.87525
|  | 1555 | 94.03995 | 93.87516
|  | 1554 | 94.03986 | 93.87506
|  | 1553 | 94.03978 | 93.87497
|  | 1552 | 94.03969 | 93.87487
|  | 1551 | 94.0396 | 93.87478
|  | 1550 | 94.03952 | 93.87468
|  | 1549 | 94.03943 | 93.87458
|  | 1548 | 94.03934 | 93.87448
|  | 1547 | 94.03925 | 93.87438
|  | 1546 | 94.03916 | 93.87429
|  | 1545 | 94.03907 | 93.87419
|  | 1544 | 94.03898 | 93.87409
|  | 1543 | 94.03889 | 93.87398483
|  | 1542 | 94.0388 | 93.87388
|  | 1541 | 94.0387 | 93.87378
|  | 1540 | 94.03861 | 93.87368
|  | 1539 | 94.03852 | 93.87358
|  | 1538 | 94.03842 | 93.87347
|  | 1537 | 94.03833 | 93.87337
|  | 1536 | 94.03823 | 93.87326
|  | 1535 | 94.03814 | 93.87316
|  | 1534 | 94.03804 | 93.87305
|  | 1533 | 94.03794 | 93.87294
|  | 1532 | 94.03784 | 93.87283544
|  | 1531 | 94.03774 | 93.87273
|  | 1530 | 94.03765 | 93.87262
|  | 1529 | 94.03755 | 93.87251
|  | 1528 | 94.03745 | 93.8724
|  | 1527 | 94.03734 | 93.87229
|  | 1526 | 94.03724 | 93.87218
|  | 1525 | 94.03714 | 93.87207
|  | 1524 | 94.03704 | 93.87195
|  | 1523 | 94.03693 | 93.87184
|  | 1522 | 94.03683 | 93.87173
|  | 1521 | 94.03673 | 93.87161
|  | 1520 | 94.03662 | 93.8715
|  | 1519 | 94.03651 | 93.87138
|  | 1518 | 94.03641 | 93.87127
|  | 1517 | 94.0363 | 93.87115
|  | 1516 | 94.03619 | 93.87103
|  | 1515 | 94.03609 | 93.87092
|  | 1514 | 94.03598 | 93.8708
|  | 1513 | 94.03587 | 93.87068
|  | 1512 | 94.03576 | 93.87056
|  | 1511 | 94.03565 | 93.87044
|  | 1510 | 94.03554 | 93.87032
|  | 1509 | 94.03542 | 93.8702
|  | 1508 | 94.03531 | 93.87007
|  | 1507 | 94.0352 | 93.86995238
|  | 1506 | 94.03509 | 93.86983
|  | 1505 | 94.03497 | 93.86971
|  | 1504 | 94.03486 | 93.86958
|  | 1503 | 94.03474 | 93.86946
|  | 1502 | 94.03463 | 93.86933
|  | 1501 | 94.03451 | 93.8692
|  | 1500 | 94.03439 | 93.86908
|  | 1499 | 94.03427 | 93.86895
|  | 1498 | 94.03416 | 93.86882
|  | 1497 | 94.03404 | 93.86869
|  | 1496 | 94.03392 | 93.86856
|  | 1495 | 94.0338 | 93.86843
|  | 1494 | 94.03368 | 93.8683
|  | 1493 | 94.03356 | 93.86817
|  | 1492 | 94.03343 | 93.86804
|  | 1491 | 94.03331 | 93.86791
|  | 1490 | 94.03319 | 93.86778
|  | 1489 | 94.03307 | 93.86764
|  | 1488 | 94.03294 | 93.86751
|  | 1487 | 94.03282 | 93.86738
|  | 1486 | 94.03269 | 93.86724
|  | 1485 | 94.03257 | 93.8671
|  | 1484 | 94.03244 | 93.86697
|  | 1483 | 94.03231 | 93.86683
|  | 1482 | 94.03218 | 93.86669
|  | 1481 | 94.03206 | 93.86656
|  | 1480 | 94.03193 | 93.86642
|  | 1479 | 94.0318 | 93.86628
|  | 1478 | 94.03167 | 93.86614
|  | 1477 | 94.03154 | 93.866
|  | 1476 | 94.0314 | 93.86586
|  | 1475 | 94.03127 | 93.86571
|  | 1474 | 94.03114 | 93.86557
|  | 1473 | 94.03101 | 93.86543
|  | 1472 | 94.03087 | 93.86528
|  | 1471 | 94.03074 | 93.86514
|  | 1470 | 94.0306 | 93.865
|  | 1469 | 94.03047 | 93.86485
|  | 1468 | 94.03033 | 93.86470376
|  | 1467 | 94.0302 | 93.86456
|  | 1466 | 94.03006 | 93.86441
|  | 1465 | 94.02992 | 93.86426
|  | 1464 | 94.02978 | 93.86411
|  | 1463 | 94.02964 | 93.86396
|  | 1462 | 94.0295 | 93.86382
|  | 1461 | 94.02936 | 93.86366
|  | 1460 | 94.02922 | 93.86351
|  | 1459 | 94.02908 | 93.86336
|  | 1458 | 94.02894 | 93.86321
|  | 1457 | 94.0288 | 93.86306
|  | 1456 | 94.02865 | 93.8629
|  | 1455 | 94.02851 | 93.86275
|  | 1454 | 94.02836 | 93.8626
|  | 1453 | 94.02822 | 93.86244
|  | 1452 | 94.02807 | 93.86229
|  | 1451 | 94.02793 | 93.86213
|  | 1450 | 94.02778 | 93.86197
|  | 1449 | 94.02763 | 93.86182
|  | 1448 | 94.02749 | 93.86166
|  | 1447 | 94.02734 | 93.8615
|  | 1446 | 94.02719 | 93.86134
|  | 1445 | 94.02704 | 93.86118
|  | 1444 | 94.02689 | 93.86102
|  | 1443 | 94.02674 | 93.86085782
|  | 1442 | 94.02659 | 93.8607
|  | 1441 | 94.02643 | 93.86053
|  | 1440 | 94.02628 | 93.86037
|  | 1439 | 94.02613 | 93.86021
|  | 1438 | 94.02597 | 93.86004
|  | 1437 | 94.02582 | 93.85988
|  | 1436 | 94.02566 | 93.85971
|  | 1435 | 94.02551 | 93.85955
|  | 1434 | 94.02535 | 93.85938
|  | 1433 | 94.02519 | 93.85921
|  | 1432 | 94.02504 | 93.85904645
|  | 1431 | 94.02488 | 93.85888
|  | 1430 | 94.02472 | 93.85871
|  | 1429 | 94.02456 | 93.85854
|  | 1428 | 94.0244 | 93.85837
|  | 1427 | 94.02424 | 93.8582
|  | 1426 | 94.02408 | 93.85803
|  | 1425 | 94.02392 | 93.85786
|  | 1424 | 94.02376 | 93.85768
|  | 1423 | 94.02359 | 93.85751
|  | 1422 | 94.02343 | 93.85734
|  | 1421 | 94.02327 | 93.85716
|  | 1420 | 94.0231 | 93.85699
|  | 1419 | 94.02294 | 93.85681
|  | 1418 | 94.02277 | 93.85664
|  | 1417 | 94.0226 | 93.85646
|  | 1416 | 94.02244 | 93.85628
|  | 1415 | 94.02227 | 93.8561
|  | 1414 | 94.0221 | 93.85593
|  | 1413 | 94.02193 | 93.85575
|  | 1412 | 94.02176 | 93.85557
|  | 1411 | 94.02159 | 93.85539
|  | 1410 | 94.02142 | 93.85521
|  | 1409 | 94.02125 | 93.85502
|  | 1408 | 94.02108 | 93.85484
|  | 1407 | 94.02091 | 93.85465889
|  | 1406 | 94.02073 | 93.85448
|  | 1405 | 94.02056 | 93.85429
|  | 1404 | 94.02039 | 93.85411
|  | 1403 | 94.02021 | 93.85392
|  | 1402 | 94.02004 | 93.85374
|  | 1401 | 94.01986 | 93.85355
|  | 1400 | 94.01968 | 93.85336
|  | 1399 | 94.01951 | 93.85318
|  | 1398 | 94.01933 | 93.85299
|  | 1397 | 94.01915 | 93.8528
|  | 1396 | 94.01897 | 93.85261
|  | 1395 | 94.01879 | 93.85242
|  | 1394 | 94.01861 | 93.85223
|  | 1393 | 94.01843 | 93.85204
|  | 1392 | 94.01825 | 93.85185
|  | 1391 | 94.01807 | 93.85165
|  | 1390 | 94.01788 | 93.85146
|  | 1389 | 94.0177 | 93.85127
|  | 1388 | 94.01752 | 93.85107
|  | 1387 | 94.01733 | 93.85088
|  | 1386 | 94.01715 | 93.85068
|  | 1385 | 94.01696 | 93.85049
|  | 1384 | 94.01678 | 93.85029
|  | 1383 | 94.01659 | 93.85009
|  | 1382 | 94.0164 | 93.8499
|  | 1381 | 94.01622 | 93.8497
|  | 1380 | 94.01603 | 93.8495
|  | 1379 | 94.01584 | 93.8493
|  | 1378 | 94.01565 | 93.8491
|  | 1377 | 94.01546 | 93.8489
|  | 1376 | 94.01527 | 93.8487
|  | 1375 | 94.01508 | 93.84849
|  | 1374 | 94.01488 | 93.84829
|  | 1373 | 94.01469 | 93.84809
|  | 1372 | 94.0145 | 93.84788
|  | 1371 | 94.0143 | 93.84768
|  | 1370 | 94.01411 | 93.84748
|  | 1369 | 94.01391 | 93.84727
|  | 1368 | 94.01372 | 93.84706325
|  | 1367 | 94.01352 | 93.84686
|  | 1366 | 94.01333 | 93.84665
|  | 1365 | 94.01313 | 93.84644
|  | 1364 | 94.01293 | 93.84623
|  | 1363 | 94.01273 | 93.84602
|  | 1362 | 94.01253 | 93.84581
|  | 1361 | 94.01233 | 93.8456
|  | 1360 | 94.01213 | 93.84539
|  | 1359 | 94.01193 | 93.84518
|  | 1358 | 94.01173 | 93.84497
|  | 1357 | 94.01153 | 93.84476
|  | 1356 | 94.01133 | 93.84454
|  | 1355 | 94.01112 | 93.84433
|  | 1354 | 94.01092 | 93.84411
|  | 1353 | 94.01071 | 93.8439
|  | 1352 | 94.01051 | 93.84368
|  | 1351 | 94.0103 | 93.84347
|  | 1350 | 94.0101 | 93.84325
|  | 1349 | 94.00989 | 93.84303
|  | 1348 | 94.00968 | 93.84281
|  | 1347 | 94.00947 | 93.84259
|  | 1346 | 94.00927 | 93.84237
|  | 1345 | 94.00906 | 93.84215
|  | 1344 | 94.00885 | 93.84193
|  | 1343 | 94.00864 | 93.84171281
|  | 1342 | 94.00842 | 93.84149
|  | 1341 | 94.00821 | 93.84127
|  | 1340 | 94.008 | 93.84105
|  | 1339 | 94.00779 | 93.84082
|  | 1338 | 94.00757 | 93.8406
|  | 1337 | 94.00736 | 93.84037
|  | 1336 | 94.00715 | 93.84015
|  | 1335 | 94.00693 | 93.83992
|  | 1334 | 94.00671 | 93.83969
|  | 1333 | 94.0065 | 93.83947
|  | 1332 | 94.00628 | 93.83923946
|  | 1331 | 94.00606 | 93.83901
|  | 1330 | 94.00585 | 93.83878
|  | 1329 | 94.00563 | 93.83855
|  | 1328 | 94.00541 | 93.83832
|  | 1327 | 94.00519 | 93.83809
|  | 1326 | 94.00497 | 93.83786
|  | 1325 | 94.00475 | 93.83763
|  | 1324 | 94.00452 | 93.83739
|  | 1323 | 94.0043 | 93.83716
|  | 1322 | 94.00408 | 93.83693
|  | 1321 | 94.00385 | 93.83669
|  | 1320 | 94.00363 | 93.83646
|  | 1319 | 94.00341 | 93.83622
|  | 1318 | 94.00318 | 93.83599
|  | 1317 | 94.00295 | 93.83575
|  | 1316 | 94.00273 | 93.83551
|  | 1315 | 94.0025 | 93.83527
|  | 1314 | 94.00227 | 93.83504
|  | 1313 | 94.00204 | 93.8348
|  | 1312 | 94.00182 | 93.83456
|  | 1311 | 94.00159 | 93.83432
|  | 1310 | 94.00136 | 93.83407
|  | 1309 | 94.00113 | 93.83383
|  | 1308 | 94.00089 | 93.83359
|  | 1307 | 94.00066 | 93.8333474
|  | 1306 | 94.00043 | 93.8331
|  | 1305 | 94.0002 | 93.83286
|  | 1304 | 93.99996 | 93.83262
|  | 1303 | 93.99973 | 93.83237
|  | 1302 | 93.99949 | 93.83212
|  | 1301 | 93.99926 | 93.83188
|  | 1300 | 93.99902 | 93.83163
|  | 1299 | 93.99879 | 93.83138
|  | 1298 | 93.99855 | 93.83113
|  | 1297 | 93.99831 | 93.83089
|  | 1296 | 93.99807 | 93.83064
|  | 1295 | 93.99783 | 93.83039
|  | 1294 | 93.99759 | 93.83013
|  | 1293 | 93.99735 | 93.82988
|  | 1292 | 93.99711 | 93.82963
|  | 1291 | 93.99687 | 93.82938
|  | 1290 | 93.99663 | 93.82913
|  | 1289 | 93.99639 | 93.82887
|  | 1288 | 93.99614 | 93.82862
|  | 1287 | 93.9959 | 93.82836
|  | 1286 | 93.99566 | 93.82811
|  | 1285 | 93.99541 | 93.82785
|  | 1284 | 93.99516 | 93.82759
|  | 1283 | 93.99492 | 93.82734
|  | 1282 | 93.99467 | 93.82708
|  | 1281 | 93.99442 | 93.82682
|  | 1280 | 93.99418 | 93.82656
|  | 1279 | 93.99393 | 93.8263
|  | 1278 | 93.99368 | 93.82604
|  | 1277 | 93.99343 | 93.82578
|  | 1276 | 93.99318 | 93.82552
|  | 1275 | 93.99293 | 93.82526
|  | 1274 | 93.99268 | 93.82499
|  | 1273 | 93.99242 | 93.82473
|  | 1272 | 93.99217 | 93.82447
|  | 1271 | 93.99192 | 93.8242
|  | 1270 | 93.99166 | 93.82394
|  | 1269 | 93.99141 | 93.82367
|  | 1268 | 93.99115 | 93.82340474
|  | 1267 | 93.9909 | 93.82314
|  | 1266 | 93.99064 | 93.82287
|  | 1265 | 93.99039 | 93.8226
|  | 1264 | 93.99013 | 93.82233
|  | 1263 | 93.98987 | 93.82206
|  | 1262 | 93.98961 | 93.82179
|  | 1261 | 93.98935 | 93.82152
|  | 1260 | 93.98909 | 93.82125
|  | 1259 | 93.98883 | 93.82098
|  | 1258 | 93.98857 | 93.82071
|  | 1257 | 93.98831 | 93.82043
|  | 1256 | 93.98805 | 93.82016
|  | 1255 | 93.98778 | 93.81989
|  | 1254 | 93.98752 | 93.81961
|  | 1253 | 93.98726 | 93.81934
|  | 1252 | 93.98699 | 93.81906
|  | 1251 | 93.98673 | 93.81878
|  | 1250 | 93.98646 | 93.81851
|  | 1249 | 93.9862 | 93.81823
|  | 1248 | 93.98593 | 93.81795
|  | 1247 | 93.98566 | 93.81767
|  | 1246 | 93.98539 | 93.81739
|  | 1245 | 93.98512 | 93.81711
|  | 1244 | 93.98485 | 93.81683
|  | 1243 | 93.98458 | 93.8165498
|  | 1242 | 93.98431 | 93.81627
|  | 1241 | 93.98404 | 93.81599
|  | 1240 | 93.98377 | 93.8157
|  | 1239 | 93.9835 | 93.81542
|  | 1238 | 93.98323 | 93.81513
|  | 1237 | 93.98295 | 93.81485
|  | 1236 | 93.98268 | 93.81456
|  | 1235 | 93.9824 | 93.81428
|  | 1234 | 93.98213 | 93.81399
|  | 1233 | 93.98185 | 93.8137
|  | 1232 | 93.98158 | 93.81341447
|  | 1231 | 93.9813 | 93.81313
|  | 1230 | 93.98102 | 93.81284
|  | 1229 | 93.98074 | 93.81255
|  | 1228 | 93.98046 | 93.81226
|  | 1227 | 93.98018 | 93.81197
|  | 1226 | 93.9799 | 93.81167
|  | 1225 | 93.97962 | 93.81138
|  | 1224 | 93.97934 | 93.81109
|  | 1223 | 93.97906 | 93.8108
|  | 1222 | 93.97878 | 93.8105
|  | 1221 | 93.97849 | 93.81021
|  | 1220 | 93.97821 | 93.80991
|  | 1219 | 93.97793 | 93.80962
|  | 1218 | 93.97764 | 93.80932
|  | 1217 | 93.97736 | 93.80902
|  | 1216 | 93.97707 | 93.80872
|  | 1215 | 93.97678 | 93.80843
|  | 1214 | 93.9765 | 93.80813
|  | 1213 | 93.97621 | 93.80783
|  | 1212 | 93.97592 | 93.80753
|  | 1211 | 93.97563 | 93.80723
|  | 1210 | 93.97534 | 93.80693
|  | 1209 | 93.97505 | 93.80662
|  | 1208 | 93.97476 | 93.80632
|  | 1207 | 93.97447 | 93.80601791
|  | 1206 | 93.97418 | 93.80571
|  | 1205 | 93.97388 | 93.80541
|  | 1204 | 93.97359 | 93.80511
|  | 1203 | 93.9733 | 93.8048
|  | 1202 | 93.973 | 93.80449
|  | 1201 | 93.97271 | 93.80419
|  | 1200 | 93.97241 | 93.80388
|  | 1199 | 93.97212 | 93.80357
|  | 1198 | 93.97182 | 93.80326
|  | 1197 | 93.97152 | 93.80295
|  | 1196 | 93.97122 | 93.80264
|  | 1195 | 93.97093 | 93.80233
|  | 1194 | 93.97063 | 93.80202
|  | 1193 | 93.97033 | 93.80171
|  | 1192 | 93.97003 | 93.8014
|  | 1191 | 93.96973 | 93.80109
|  | 1190 | 93.96942 | 93.80077
|  | 1189 | 93.96912 | 93.80046
|  | 1188 | 93.96882 | 93.80014
|  | 1187 | 93.96852 | 93.79983
|  | 1186 | 93.96821 | 93.79951
|  | 1185 | 93.96791 | 93.7992
|  | 1184 | 93.9676 | 93.79888
|  | 1183 | 93.9673 | 93.79856
|  | 1182 | 93.96699 | 93.79825
|  | 1181 | 93.96668 | 93.79793
|  | 1180 | 93.96638 | 93.79761
|  | 1179 | 93.96607 | 93.79729
|  | 1178 | 93.96576 | 93.79697
|  | 1177 | 93.96545 | 93.79665
|  | 1176 | 93.96514 | 93.79632
|  | 1175 | 93.96483 | 93.796
|  | 1174 | 93.96452 | 93.79568
|  | 1173 | 93.96421 | 93.79535
|  | 1172 | 93.9639 | 93.79503
|  | 1171 | 93.96358 | 93.79471
|  | 1170 | 93.96327 | 93.79438
|  | 1169 | 93.96296 | 93.79405
|  | 1168 | 93.96264 | 93.79372823
|  | 1167 | 93.96233 | 93.7934
|  | 1166 | 93.96201 | 93.79307
|  | 1165 | 93.96169 | 93.79274
|  | 1164 | 93.96138 | 93.79242
|  | 1163 | 93.96106 | 93.79209
|  | 1162 | 93.96074 | 93.79176
|  | 1161 | 93.96042 | 93.79143
|  | 1160 | 93.9601 | 93.79109
|  | 1159 | 93.95978 | 93.79076
|  | 1158 | 93.95946 | 93.79043
|  | 1157 | 93.95914 | 93.7901
|  | 1156 | 93.95882 | 93.78976
|  | 1155 | 93.9585 | 93.78943
|  | 1154 | 93.95817 | 93.78909
|  | 1153 | 93.95785 | 93.78876
|  | 1152 | 93.95753 | 93.78842
|  | 1151 | 93.9572 | 93.78808
|  | 1150 | 93.95688 | 93.78775
|  | 1149 | 93.95655 | 93.78741
|  | 1148 | 93.95622 | 93.78707
|  | 1147 | 93.9559 | 93.78673
|  | 1146 | 93.95557 | 93.78639
|  | 1145 | 93.95524 | 93.78605
|  | 1144 | 93.95491 | 93.78571
|  | 1143 | 93.95458 | 93.78536879
|  | 1142 | 93.95425 | 93.78503
|  | 1141 | 93.95392 | 93.78468
|  | 1140 | 93.95359 | 93.78434
|  | 1139 | 93.95326 | 93.784
|  | 1138 | 93.95293 | 93.78365
|  | 1137 | 93.95259 | 93.78331
|  | 1136 | 93.95226 | 93.78296
|  | 1135 | 93.95193 | 93.78261
|  | 1134 | 93.95159 | 93.78227
|  | 1133 | 93.95126 | 93.78192
|  | 1132 | 93.95092 | 93.78157148
|  | 1131 | 93.95058 | 93.78122
|  | 1130 | 93.95025 | 93.78087
|  | 1129 | 93.94991 | 93.78052
|  | 1128 | 93.94957 | 93.78017
|  | 1127 | 93.94923 | 93.77982
|  | 1126 | 93.94889 | 93.77947
|  | 1125 | 93.94855 | 93.77912
|  | 1124 | 93.94821 | 93.77876
|  | 1123 | 93.94787 | 93.77841
|  | 1122 | 93.94753 | 93.77806
|  | 1121 | 93.94718 | 93.7777
|  | 1120 | 93.94684 | 93.77735
|  | 1119 | 93.9465 | 93.77699
|  | 1118 | 93.94615 | 93.77663
|  | 1117 | 93.94581 | 93.77628
|  | 1116 | 93.94546 | 93.77592
|  | 1115 | 93.94512 | 93.77556
|  | 1114 | 93.94477 | 93.7752
|  | 1113 | 93.94442 | 93.77484
|  | 1112 | 93.94407 | 93.77448
|  | 1111 | 93.94373 | 93.77412
|  | 1110 | 93.94338 | 93.77376
|  | 1109 | 93.94303 | 93.7734
|  | 1108 | 93.94268 | 93.77303
|  | 1107 | 93.94233 | 93.77267042
|  | 1106 | 93.94197 | 93.77231
|  | 1105 | 93.94162 | 93.77194
|  | 1104 | 93.94127 | 93.77158
|  | 1103 | 93.94092 | 93.77121
|  | 1102 | 93.94056 | 93.77085
|  | 1101 | 93.94021 | 93.77048
|  | 1100 | 93.93985 | 93.77011
|  | 1099 | 93.9395 | 93.76974
|  | 1098 | 93.93914 | 93.76937
|  | 1097 | 93.93878 | 93.769
|  | 1096 | 93.93843 | 93.76863
|  | 1095 | 93.93807 | 93.76826
|  | 1094 | 93.93771 | 93.76789
|  | 1093 | 93.93735 | 93.76752
|  | 1092 | 93.93699 | 93.76715
|  | 1091 | 93.93663 | 93.76678
|  | 1090 | 93.93627 | 93.7664
|  | 1089 | 93.93591 | 93.76603
|  | 1088 | 93.93555 | 93.76565
|  | 1087 | 93.93518 | 93.76528
|  | 1086 | 93.93482 | 93.7649
|  | 1085 | 93.93446 | 93.76453
|  | 1084 | 93.93409 | 93.76415
|  | 1083 | 93.93373 | 93.76377
|  | 1082 | 93.93336 | 93.76339
|  | 1081 | 93.93299 | 93.76301
|  | 1080 | 93.93263 | 93.76263
|  | 1079 | 93.93226 | 93.76225
|  | 1078 | 93.93189 | 93.76187
|  | 1077 | 93.93152 | 93.76149
|  | 1076 | 93.93115 | 93.76111
|  | 1075 | 93.93078 | 93.76073
|  | 1074 | 93.93041 | 93.76035
|  | 1073 | 93.93004 | 93.75996
|  | 1072 | 93.92967 | 93.75958
|  | 1071 | 93.9293 | 93.75919
|  | 1070 | 93.92892 | 93.75881
|  | 1069 | 93.92855 | 93.75842
|  | 1068 | 93.92818 | 93.75803372
|  | 1067 | 93.9278 | 93.75765
|  | 1066 | 93.92743 | 93.75726
|  | 1065 | 93.92705 | 93.75687
|  | 1064 | 93.92667 | 93.75648
|  | 1063 | 93.9263 | 93.75609
|  | 1062 | 93.92592 | 93.7557
|  | 1061 | 93.92554 | 93.75531
|  | 1060 | 93.92516 | 93.75492
|  | 1059 | 93.92478 | 93.75453
|  | 1058 | 93.9244 | 93.75413
|  | 1057 | 93.92402 | 93.75374
|  | 1056 | 93.92364 | 93.75335
|  | 1055 | 93.92326 | 93.75295
|  | 1054 | 93.92288 | 93.75256
|  | 1053 | 93.92249 | 93.75216
|  | 1052 | 93.92211 | 93.75176
|  | 1051 | 93.92173 | 93.75137
|  | 1050 | 93.92134 | 93.75097
|  | 1049 | 93.92096 | 93.75057
|  | 1048 | 93.92057 | 93.75017
|  | 1047 | 93.92018 | 93.74977
|  | 1046 | 93.9198 | 93.74937
|  | 1045 | 93.91941 | 93.74897
|  | 1044 | 93.91902 | 93.74857
|  | 1043 | 93.91863 | 93.74816978
|  | 1042 | 93.91824 | 93.74777
|  | 1041 | 93.91785 | 93.74736
|  | 1040 | 93.91746 | 93.74696
|  | 1039 | 93.91707 | 93.74656
|  | 1038 | 93.91668 | 93.74615
|  | 1037 | 93.91629 | 93.74575
|  | 1036 | 93.91589 | 93.74534
|  | 1035 | 93.9155 | 93.74493
|  | 1034 | 93.9151 | 93.74453
|  | 1033 | 93.91471 | 93.74412
|  | 1032 | 93.91431 | 93.74371049
|  | 1031 | 93.91392 | 93.7433
|  | 1030 | 93.91352 | 93.74289
|  | 1029 | 93.91312 | 93.74248
|  | 1028 | 93.91273 | 93.74207
|  | 1027 | 93.91233 | 93.74166
|  | 1026 | 93.91193 | 93.74125
|  | 1025 | 93.91153 | 93.74083
|  | 1024 | 93.91113 | 93.74042
|  | 1023 | 93.91073 | 93.74001
|  | 1022 | 93.91033 | 93.73959
|  | 1021 | 93.90992 | 93.73918
|  | 1020 | 93.90952 | 93.73876
|  | 1019 | 93.90912 | 93.73835
|  | 1018 | 93.90871 | 93.73793
|  | 1017 | 93.90831 | 93.73751
|  | 1016 | 93.9079 | 93.73709
|  | 1015 | 93.9075 | 93.73668
|  | 1014 | 93.90709 | 93.73626
|  | 1013 | 93.90669 | 93.73584
|  | 1012 | 93.90628 | 93.73542
|  | 1011 | 93.90587 | 93.735
|  | 1010 | 93.90546 | 93.73457
|  | 1009 | 93.90505 | 93.73415
|  | 1008 | 93.90464 | 93.73373
|  | 1007 | 93.90423 | 93.73330493
|  | 1006 | 93.90382 | 93.73288
|  | 1005 | 93.90341 | 93.73246
|  | 1004 | 93.903 | 93.73203
|  | 1003 | 93.90258 | 93.73161
|  | 1002 | 93.90217 | 93.73118
|  | 1001 | 93.90176 | 93.73075
|  | 1000 | 93.90134 | 93.73032
|  | 999 | 93.90093 | 93.7299
|  | 998 | 93.90051 | 93.72947
|  | 997 | 93.9001 | 93.72904
|  | 996 | 93.89968 | 93.72861
|  | 995 | 93.89926 | 93.72818
|  | 994 | 93.89884 | 93.72775
|  | 993 | 93.89842 | 93.72731
|  | 992 | 93.89801 | 93.72688
|  | 991 | 93.89759 | 93.72645
|  | 990 | 93.89716 | 93.72601
|  | 989 | 93.89674 | 93.72558
|  | 988 | 93.89632 | 93.72515
|  | 987 | 93.8959 | 93.72471
|  | 986 | 93.89548 | 93.72427
|  | 985 | 93.89505 | 93.72384
|  | 984 | 93.89463 | 93.7234
|  | 983 | 93.8942 | 93.72296
|  | 982 | 93.89378 | 93.72252
|  | 981 | 93.89335 | 93.72208
|  | 980 | 93.89293 | 93.72164
|  | 979 | 93.8925 | 93.7212
|  | 978 | 93.89207 | 93.72076
|  | 977 | 93.89164 | 93.72032
|  | 976 | 93.89122 | 93.71988
|  | 975 | 93.89079 | 93.71944
|  | 974 | 93.89036 | 93.71899
|  | 973 | 93.88993 | 93.71855
|  | 972 | 93.88949 | 93.71811
|  | 971 | 93.88906 | 93.71766
|  | 970 | 93.88863 | 93.71721
|  | 969 | 93.8882 | 93.71677
|  | 968 | 93.88776 | 93.71632121
|  | 967 | 93.88733 | 93.71587
|  | 966 | 93.88689 | 93.71543
|  | 965 | 93.88646 | 93.71498
|  | 964 | 93.88602 | 93.71453
|  | 963 | 93.88559 | 93.71408
|  | 962 | 93.88515 | 93.71363
|  | 961 | 93.88471 | 93.71318
|  | 960 | 93.88427 | 93.71272
|  | 959 | 93.88383 | 93.71227
|  | 958 | 93.88339 | 93.71182
|  | 957 | 93.88295 | 93.71137
|  | 956 | 93.88251 | 93.71091
|  | 955 | 93.88207 | 93.71046
|  | 954 | 93.88163 | 93.71
|  | 953 | 93.88119 | 93.70955
|  | 952 | 93.88074 | 93.70909
|  | 951 | 93.8803 | 93.70863
|  | 950 | 93.87986 | 93.70817
|  | 949 | 93.87941 | 93.70772
|  | 948 | 93.87897 | 93.70726
|  | 947 | 93.87852 | 93.7068
|  | 946 | 93.87807 | 93.70634
|  | 945 | 93.87763 | 93.70588
|  | 944 | 93.87718 | 93.70541
|  | 943 | 93.87673 | 93.70495277
|  | 942 | 93.87628 | 93.70449
|  | 941 | 93.87583 | 93.70403
|  | 940 | 93.87538 | 93.70356
|  | 939 | 93.87493 | 93.7031
|  | 938 | 93.87448 | 93.70263
|  | 937 | 93.87403 | 93.70217
|  | 936 | 93.87357 | 93.7017
|  | 935 | 93.87312 | 93.70124
|  | 934 | 93.87267 | 93.70077
|  | 933 | 93.87221 | 93.7003
|  | 932 | 93.87176 | 93.6998315
|  | 931 | 93.8713 | 93.69936
|  | 930 | 93.87085 | 93.69889
|  | 929 | 93.87039 | 93.69842
|  | 928 | 93.86993 | 93.69795
|  | 927 | 93.86947 | 93.69748
|  | 926 | 93.86901 | 93.69701
|  | 925 | 93.86856 | 93.69653
|  | 924 | 93.8681 | 93.69606
|  | 923 | 93.86764 | 93.69559
|  | 922 | 93.86717 | 93.69511
|  | 921 | 93.86671 | 93.69464
|  | 920 | 93.86625 | 93.69416
|  | 919 | 93.86579 | 93.69369
|  | 918 | 93.86532 | 93.69321
|  | 917 | 93.86486 | 93.69273
|  | 916 | 93.8644 | 93.69225
|  | 915 | 93.86393 | 93.69177
|  | 914 | 93.86347 | 93.69129
|  | 913 | 93.863 | 93.69081
|  | 912 | 93.86253 | 93.69033
|  | 911 | 93.86206 | 93.68985
|  | 910 | 93.8616 | 93.68937
|  | 909 | 93.86113 | 93.68889
|  | 908 | 93.86066 | 93.68841
|  | 907 | 93.86019 | 93.68792144
|  | 906 | 93.85972 | 93.68744
|  | 905 | 93.85925 | 93.68695
|  | 904 | 93.85878 | 93.68647
|  | 903 | 93.8583 | 93.68598
|  | 902 | 93.85783 | 93.68549
|  | 901 | 93.85736 | 93.68501
|  | 900 | 93.85688 | 93.68452
|  | 899 | 93.85641 | 93.68403
|  | 898 | 93.85593 | 93.68354
|  | 897 | 93.85546 | 93.68305
|  | 896 | 93.85498 | 93.68256
|  | 895 | 93.8545 | 93.68207
|  | 894 | 93.85403 | 93.68158
|  | 893 | 93.85355 | 93.68109
|  | 892 | 93.85307 | 93.68059
|  | 891 | 93.85259 | 93.6801
|  | 890 | 93.85211 | 93.67961
|  | 889 | 93.85163 | 93.67911
|  | 888 | 93.85115 | 93.67862
|  | 887 | 93.85067 | 93.67812
|  | 886 | 93.85018 | 93.67763
|  | 885 | 93.8497 | 93.67713
|  | 884 | 93.84922 | 93.67663
|  | 883 | 93.84873 | 93.67613
|  | 882 | 93.84825 | 93.67564
|  | 881 | 93.84776 | 93.67514
|  | 880 | 93.84728 | 93.67464
|  | 879 | 93.84679 | 93.67414
|  | 878 | 93.8463 | 93.67363
|  | 877 | 93.84582 | 93.67313
|  | 876 | 93.84533 | 93.67263
|  | 875 | 93.84484 | 93.67213
|  | 874 | 93.84435 | 93.67162
|  | 873 | 93.84386 | 93.67112
|  | 872 | 93.84337 | 93.67062
|  | 871 | 93.84288 | 93.67011
|  | 870 | 93.84238 | 93.6696
|  | 869 | 93.84189 | 93.6691
|  | 868 | 93.8414 | 93.6685907
|  | 867 | 93.84091 | 93.66808
|  | 866 | 93.84041 | 93.66757
|  | 865 | 93.83992 | 93.66707
|  | 864 | 93.83942 | 93.66656
|  | 863 | 93.83892 | 93.66605
|  | 862 | 93.83843 | 93.66554
|  | 861 | 93.83793 | 93.66502
|  | 860 | 93.83743 | 93.66451
|  | 859 | 93.83693 | 93.664
|  | 858 | 93.83644 | 93.66349
|  | 857 | 93.83594 | 93.66297
|  | 856 | 93.83544 | 93.66246
|  | 855 | 93.83493 | 93.66194
|  | 854 | 93.83443 | 93.66143
|  | 853 | 93.83393 | 93.66091
|  | 852 | 93.83343 | 93.6604
|  | 851 | 93.83293 | 93.65988
|  | 850 | 93.83242 | 93.65936
|  | 849 | 93.83192 | 93.65884
|  | 848 | 93.83141 | 93.65832
|  | 847 | 93.83091 | 93.6578
|  | 846 | 93.8304 | 93.65728
|  | 845 | 93.82989 | 93.65676
|  | 844 | 93.82939 | 93.65624
|  | 843 | 93.82888 | 93.65571776
|  | 842 | 93.82837 | 93.6552
|  | 841 | 93.82786 | 93.65467
|  | 840 | 93.82735 | 93.65415
|  | 839 | 93.82684 | 93.65362
|  | 838 | 93.82633 | 93.6531
|  | 837 | 93.82582 | 93.65257
|  | 836 | 93.82531 | 93.65205
|  | 835 | 93.82479 | 93.65152
|  | 834 | 93.82428 | 93.65099
|  | 833 | 93.82377 | 93.65046
|  | 832 | 93.82325 | 93.64993451
|  | 831 | 93.82274 | 93.64941
|  | 830 | 93.82222 | 93.64888
|  | 829 | 93.8217 | 93.64834
|  | 828 | 93.82119 | 93.64781
|  | 827 | 93.82067 | 93.64728
|  | 826 | 93.82015 | 93.64675
|  | 825 | 93.81963 | 93.64622
|  | 824 | 93.81911 | 93.64568
|  | 823 | 93.81859 | 93.64515
|  | 822 | 93.81807 | 93.64461
|  | 821 | 93.81755 | 93.64408
|  | 820 | 93.81703 | 93.64354
|  | 819 | 93.81651 | 93.64301
|  | 818 | 93.81599 | 93.64247
|  | 817 | 93.81546 | 93.64193
|  | 816 | 93.81494 | 93.64139
|  | 815 | 93.81441 | 93.64085
|  | 814 | 93.81389 | 93.64031
|  | 813 | 93.81336 | 93.63977
|  | 812 | 93.81284 | 93.63923
|  | 811 | 93.81231 | 93.63869
|  | 810 | 93.81178 | 93.63815
|  | 809 | 93.81125 | 93.63761
|  | 808 | 93.81072 | 93.63706
|  | 807 | 93.8102 | 93.63651995
|  | 806 | 93.80967 | 93.63598
|  | 805 | 93.80913 | 93.63543
|  | 804 | 93.8086 | 93.63488
|  | 803 | 93.80807 | 93.63434
|  | 802 | 93.80754 | 93.63379
|  | 801 | 93.80701 | 93.63324
|  | 800 | 93.80647 | 93.6327
|  | 799 | 93.80594 | 93.63215
|  | 798 | 93.8054 | 93.6316
|  | 797 | 93.80487 | 93.63105
|  | 796 | 93.80433 | 93.6305
|  | 795 | 93.8038 | 93.62995
|  | 794 | 93.80326 | 93.6294
|  | 793 | 93.80272 | 93.62884
|  | 792 | 93.80218 | 93.62829
|  | 791 | 93.80164 | 93.62774
|  | 790 | 93.8011 | 93.62718
|  | 789 | 93.80056 | 93.62663
|  | 788 | 93.80002 | 93.62607
|  | 787 | 93.79948 | 93.62552
|  | 786 | 93.79894 | 93.62496
|  | 785 | 93.7984 | 93.6244
|  | 784 | 93.79786 | 93.62385
|  | 783 | 93.79731 | 93.62329
|  | 782 | 93.79677 | 93.62273
|  | 781 | 93.79622 | 93.62217
|  | 780 | 93.79568 | 93.62161
|  | 779 | 93.79513 | 93.62105
|  | 778 | 93.79458 | 93.62049
|  | 777 | 93.79404 | 93.61993
|  | 776 | 93.79349 | 93.61936
|  | 775 | 93.79294 | 93.6188
|  | 774 | 93.79239 | 93.61824
|  | 773 | 93.79184 | 93.61767
|  | 772 | 93.79129 | 93.61711
|  | 771 | 93.79074 | 93.61654
|  | 770 | 93.79019 | 93.61598
|  | 769 | 93.78964 | 93.61541
|  | 768 | 93.78909 | 93.61484219
|  | 767 | 93.78853 | 93.61427
|  | 766 | 93.78798 | 93.61371
|  | 765 | 93.78742 | 93.61314
|  | 764 | 93.78687 | 93.61257
|  | 763 | 93.78631 | 93.612
|  | 762 | 93.78576 | 93.61143
|  | 761 | 93.7852 | 93.61085
|  | 760 | 93.78464 | 93.61028
|  | 759 | 93.78409 | 93.60971
|  | 758 | 93.78353 | 93.60914
|  | 757 | 93.78297 | 93.60856
|  | 756 | 93.78241 | 93.60799
|  | 755 | 93.78185 | 93.60741
|  | 754 | 93.78129 | 93.60684
|  | 753 | 93.78072 | 93.60626
|  | 752 | 93.78016 | 93.60568
|  | 751 | 93.7796 | 93.60511
|  | 750 | 93.77904 | 93.60453
|  | 749 | 93.77847 | 93.60395
|  | 748 | 93.77791 | 93.60337
|  | 747 | 93.77734 | 93.60279
|  | 746 | 93.77678 | 93.60221
|  | 745 | 93.77621 | 93.60163
|  | 744 | 93.77564 | 93.60105
|  | 743 | 93.77508 | 93.60046475
|  | 742 | 93.77451 | 93.59988
|  | 741 | 93.77394 | 93.5993
|  | 740 | 93.77337 | 93.59871
|  | 739 | 93.7728 | 93.59813
|  | 738 | 93.77223 | 93.59754
|  | 737 | 93.77166 | 93.59696
|  | 736 | 93.77109 | 93.59637
|  | 735 | 93.77052 | 93.59578
|  | 734 | 93.76994 | 93.5952
|  | 733 | 93.76937 | 93.59461
|  | 732 | 93.7688 | 93.59401952
|  | 731 | 93.76822 | 93.59343
|  | 730 | 93.76765 | 93.59284
|  | 729 | 93.76707 | 93.59225
|  | 728 | 93.76649 | 93.59166
|  | 727 | 93.76592 | 93.59107
|  | 726 | 93.76534 | 93.59047
|  | 725 | 93.76476 | 93.58988
|  | 724 | 93.76418 | 93.58929
|  | 723 | 93.7636 | 93.58869
|  | 722 | 93.76302 | 93.5881
|  | 721 | 93.76244 | 93.5875
|  | 720 | 93.76186 | 93.58691
|  | 719 | 93.76128 | 93.58631
|  | 718 | 93.7607 | 93.58571
|  | 717 | 93.76011 | 93.58511
|  | 716 | 93.75953 | 93.58451
|  | 715 | 93.75895 | 93.58392
|  | 714 | 93.75836 | 93.58332
|  | 713 | 93.75778 | 93.58272
|  | 712 | 93.75719 | 93.58211
|  | 711 | 93.7566 | 93.58151
|  | 710 | 93.75602 | 93.58091
|  | 709 | 93.75543 | 93.58031
|  | 708 | 93.75484 | 93.5797
|  | 707 | 93.75425 | 93.57910046
|  | 706 | 93.75366 | 93.5785
|  | 705 | 93.75307 | 93.57789
|  | 704 | 93.75248 | 93.57728
|  | 703 | 93.75189 | 93.57668
|  | 702 | 93.7513 | 93.57607
|  | 701 | 93.75071 | 93.57546
|  | 700 | 93.75011 | 93.57486
|  | 699 | 93.74952 | 93.57425
|  | 698 | 93.74893 | 93.57364
|  | 697 | 93.74833 | 93.57303
|  | 696 | 93.74773 | 93.57242
|  | 695 | 93.74714 | 93.57181
|  | 694 | 93.74654 | 93.57119
|  | 693 | 93.74595 | 93.57058
|  | 692 | 93.74535 | 93.56997
|  | 691 | 93.74475 | 93.56935
|  | 690 | 93.74415 | 93.56874
|  | 689 | 93.74355 | 93.56813
|  | 688 | 93.74295 | 93.56751
|  | 687 | 93.74235 | 93.56689
|  | 686 | 93.74175 | 93.56628
|  | 685 | 93.74115 | 93.56566
|  | 684 | 93.74054 | 93.56504
|  | 683 | 93.73994 | 93.56442
|  | 682 | 93.73934 | 93.56381
|  | 681 | 93.73873 | 93.56319
|  | 680 | 93.73813 | 93.56257
|  | 679 | 93.73752 | 93.56194
|  | 678 | 93.73692 | 93.56132
|  | 677 | 93.73631 | 93.5607
|  | 676 | 93.7357 | 93.56008
|  | 675 | 93.73509 | 93.55946
|  | 674 | 93.73448 | 93.55883
|  | 673 | 93.73388 | 93.55821
|  | 672 | 93.73327 | 93.55758
|  | 671 | 93.73266 | 93.55696
|  | 670 | 93.73204 | 93.55633
|  | 669 | 93.73143 | 93.5557
|  | 668 | 93.73082 | 93.55507568
|  | 667 | 93.73021 | 93.55445
|  | 666 | 93.7296 | 93.55382
|  | 665 | 93.72898 | 93.55319
|  | 664 | 93.72837 | 93.55256
|  | 663 | 93.72775 | 93.55193
|  | 662 | 93.72714 | 93.5513
|  | 661 | 93.72652 | 93.55067
|  | 660 | 93.7259 | 93.55003
|  | 659 | 93.72529 | 93.5494
|  | 658 | 93.72467 | 93.54877
|  | 657 | 93.72405 | 93.54813
|  | 656 | 93.72343 | 93.5475
|  | 655 | 93.72281 | 93.54686
|  | 654 | 93.72219 | 93.54623
|  | 653 | 93.72157 | 93.54559
|  | 652 | 93.72095 | 93.54495
|  | 651 | 93.72032 | 93.54432
|  | 650 | 93.7197 | 93.54368
|  | 649 | 93.71908 | 93.54304
|  | 648 | 93.71845 | 93.5424
|  | 647 | 93.71783 | 93.54176
|  | 646 | 93.7172 | 93.54112
|  | 645 | 93.71658 | 93.54048
|  | 644 | 93.71595 | 93.53984
|  | 643 | 93.71533 | 93.53919374
|  | 642 | 93.7147 | 93.53855
|  | 641 | 93.71407 | 93.53791
|  | 640 | 93.71344 | 93.53726
|  | 639 | 93.71281 | 93.53662
|  | 638 | 93.71218 | 93.53597
|  | 637 | 93.71155 | 93.53533
|  | 636 | 93.71092 | 93.53468
|  | 635 | 93.71029 | 93.53403
|  | 634 | 93.70966 | 93.53338
|  | 633 | 93.70902 | 93.53274
|  | 632 | 93.70839 | 93.53208653
|  | 631 | 93.70776 | 93.53144
|  | 630 | 93.70712 | 93.53079
|  | 629 | 93.70649 | 93.53014
|  | 628 | 93.70585 | 93.52948
|  | 627 | 93.70521 | 93.52883
|  | 626 | 93.70458 | 93.52818
|  | 625 | 93.70394 | 93.52753
|  | 624 | 93.7033 | 93.52687
|  | 623 | 93.70266 | 93.52622
|  | 622 | 93.70202 | 93.52556
|  | 621 | 93.70138 | 93.52491
|  | 620 | 93.70074 | 93.52425
|  | 619 | 93.7001 | 93.52359
|  | 618 | 93.69946 | 93.52294
|  | 617 | 93.69882 | 93.52228
|  | 616 | 93.69817 | 93.52162
|  | 615 | 93.69753 | 93.52096
|  | 614 | 93.69688 | 93.5203
|  | 613 | 93.69624 | 93.51964
|  | 612 | 93.69559 | 93.51898
|  | 611 | 93.69495 | 93.51832
|  | 610 | 93.6943 | 93.51765
|  | 609 | 93.69365 | 93.51699
|  | 608 | 93.69301 | 93.51633
|  | 607 | 93.69236 | 93.51566297
|  | 606 | 93.69171 | 93.515
|  | 605 | 93.69106 | 93.51433
|  | 604 | 93.69041 | 93.51367
|  | 603 | 93.68976 | 93.513
|  | 602 | 93.68911 | 93.51233
|  | 601 | 93.68846 | 93.51167
|  | 600 | 93.6878 | 93.511
|  | 599 | 93.68715 | 93.51033
|  | 598 | 93.6865 | 93.50966
|  | 597 | 93.68584 | 93.50899
|  | 596 | 93.68519 | 93.50832
|  | 595 | 93.68453 | 93.50765
|  | 594 | 93.68388 | 93.50697
|  | 593 | 93.68322 | 93.5063
|  | 592 | 93.68256 | 93.50563
|  | 591 | 93.6819 | 93.50495
|  | 590 | 93.68124 | 93.50428
|  | 589 | 93.68059 | 93.50361
|  | 588 | 93.67993 | 93.50293
|  | 587 | 93.67927 | 93.50225
|  | 586 | 93.67861 | 93.50158
|  | 585 | 93.67794 | 93.5009
|  | 584 | 93.67728 | 93.50022
|  | 583 | 93.67662 | 93.49954
|  | 582 | 93.67596 | 93.49886
|  | 581 | 93.67529 | 93.49818
|  | 580 | 93.67463 | 93.4975
|  | 579 | 93.67396 | 93.49682
|  | 578 | 93.6733 | 93.49614
|  | 577 | 93.67263 | 93.49546
|  | 576 | 93.67196 | 93.49478
|  | 575 | 93.6713 | 93.49409
|  | 574 | 93.67063 | 93.49341
|  | 573 | 93.66996 | 93.49272
|  | 572 | 93.66929 | 93.49204
|  | 571 | 93.66862 | 93.49135
|  | 570 | 93.66795 | 93.49067
|  | 569 | 93.66728 | 93.48998
|  | 568 | 93.66661 | 93.48929117
|  | 567 | 93.66594 | 93.4886
|  | 566 | 93.66526 | 93.48791
|  | 565 | 93.66459 | 93.48722
|  | 564 | 93.66392 | 93.48653
|  | 563 | 93.66324 | 93.48584
|  | 562 | 93.66257 | 93.48515
|  | 561 | 93.66189 | 93.48446
|  | 560 | 93.66121 | 93.48377
|  | 559 | 93.66054 | 93.48308
|  | 558 | 93.65986 | 93.48238
|  | 557 | 93.65918 | 93.48169
|  | 556 | 93.6585 | 93.48099
|  | 555 | 93.65782 | 93.4803
|  | 554 | 93.65714 | 93.4796
|  | 553 | 93.65646 | 93.4789
|  | 552 | 93.65578 | 93.47821
|  | 551 | 93.6551 | 93.47751
|  | 550 | 93.65442 | 93.47681
|  | 549 | 93.65373 | 93.47611
|  | 548 | 93.65305 | 93.47541
|  | 547 | 93.65237 | 93.47471
|  | 546 | 93.65168 | 93.47401
|  | 545 | 93.651 | 93.47331
|  | 544 | 93.65031 | 93.47261
|  | 543 | 93.64962 | 93.47190473
|  | 542 | 93.64894 | 93.4712
|  | 541 | 93.64825 | 93.4705
|  | 540 | 93.64756 | 93.46979
|  | 539 | 93.64687 | 93.46909
|  | 538 | 93.64618 | 93.46838
|  | 537 | 93.64549 | 93.46768
|  | 536 | 93.6448 | 93.46697
|  | 535 | 93.64411 | 93.46626
|  | 534 | 93.64342 | 93.46555
|  | 533 | 93.64273 | 93.46484
|  | 532 | 93.64203 | 93.46413554
|  | 531 | 93.64134 | 93.46343
|  | 530 | 93.64065 | 93.46272
|  | 529 | 93.63995 | 93.462
|  | 528 | 93.63926 | 93.46129
|  | 527 | 93.63856 | 93.46058
|  | 526 | 93.63786 | 93.45987
|  | 525 | 93.63717 | 93.45915
|  | 524 | 93.63647 | 93.45844
|  | 523 | 93.63577 | 93.45772
|  | 522 | 93.63507 | 93.45701
|  | 521 | 93.63437 | 93.45629
|  | 520 | 93.63367 | 93.45558
|  | 519 | 93.63297 | 93.45486
|  | 518 | 93.63227 | 93.45414
|  | 517 | 93.63157 | 93.45342
|  | 516 | 93.63086 | 93.4527
|  | 515 | 93.63016 | 93.45199
|  | 514 | 93.62946 | 93.45127
|  | 513 | 93.62875 | 93.45054
|  | 512 | 93.62805 | 93.44982
|  | 511 | 93.62734 | 93.4491
|  | 510 | 93.62664 | 93.44838
|  | 509 | 93.62593 | 93.44766
|  | 508 | 93.62522 | 93.44693
|  | 507 | 93.62452 | 93.44620748
|  | 506 | 93.62381 | 93.44548
|  | 505 | 93.6231 | 93.44476
|  | 504 | 93.62239 | 93.44403
|  | 503 | 93.62168 | 93.4433
|  | 502 | 93.62097 | 93.44258
|  | 501 | 93.62026 | 93.44185
|  | 500 | 93.61954 | 93.44112