## CaF2 Focal Length Shift
LA5817 Focal Length Shift
|  | Wavelength (nm) | Focal Length Shift (mm)
|  | 180 | -15.82597277
|  | 245.167 | -7.45123018
|  | 310.333 | -4.01176259
|  | 375.5 | -2.24527697
Product Raw Data |  | 440.667 | -1.21063871
Calcium Fluoride Lens Focal Length Shift |  | 505.833 | -0.54768785
|  | 571 | -0.09336113
Item # | LA5817 LA5817-D LA5817-E1 | 636.167 | 0.23515212
|  | 701.333 | 0.48361111
|  | 766.5 | 0.67900127
DISCLAIMER: The data presented here are typical. Slight variations in performance data will occur from lot to lot. Please contact Technical Support with any questions regarding the use or reliability of this data. |  | 831.667 | 0.83808387
|  | 896.833 | 0.97172093
|  | 962 | 1.08720516
|  | 1027.167 | 1.18958224
|  | 1092.333 | 1.28243465
|  | 1157.5 | 1.36836401
This data may be used in publications. However, please cite Thorlabs as the source. |  | 1222.667 | 1.44929753
|  | 1287.833 | 1.52668835
|  | 1353 | 1.60164975
Additional Information: |  | 1418.167 | 1.67504702
|  | 1483.333 | 1.74756169
|  | 1548.5 | 1.81973715
|  | 1613.667 | 1.89201167
|  | 1678.833 | 1.96474251
|  | 1744 | 2.03822393
|  | 1809.167 | 2.11270069
|  | 1874.333 | 2.18837832
|  | 1939.5 | 2.26543098
|  | 2004.667 | 2.34400766
|  | 2069.833 | 2.42423693
|  | 2135 | 2.50623073
|  | 2200.167 | 2.59008743
|  | 2265.333 | 2.67589418
|  | 2330.5 | 2.76372893
|  | 2395.667 | 2.85366199
|  | 2460.833 | 2.94575731
|  | 2526 | 3.04007361
|  | 2591.167 | 3.1366652
|  | 2656.333 | 3.23558274
|  | 2721.5 | 3.33687389
|  | 2786.667 | 3.44058379
|  | 2851.833 | 3.5467555
|  | 2917 | 3.6554304
|  | 2982.167 | 3.76664851
|  | 3047.333 | 3.88044872
|  | 3112.5 | 3.99686908
|  | 3177.667 | 4.11594697
|  | 3242.833 | 4.23771932
|  | 3308 | 4.36222272
|  | 3373.167 | 4.48949357
|  | 3438.333 | 4.61956825
|  | 3503.5 | 4.75248316
|  | 3568.667 | 4.88827487
|  | 3633.833 | 5.02698019
|  | 3699 | 5.16863625
|  | 3764.167 | 5.31328059
|  | 3829.333 | 5.46095122
|  | 3894.5 | 5.61168665
|  | 3959.667 | 5.76552602
|  | 4024.833 | 5.92250909
|  | 4090 | 6.08267633
|  | 4155.167 | 6.24606897
|  | 4220.333 | 6.41272903
|  | 4285.5 | 6.58269937
|  | 4350.667 | 6.75602375
|  | 4415.833 | 6.93274687
|  | 4481 | 7.11291441
|  | 4546.167 | 7.29657307
|  | 4611.333 | 7.48377062
|  | 4676.5 | 7.67455594
|  | 4741.667 | 7.86897908
|  | 4806.833 | 8.06709125
|  | 4872 | 8.26894494
|  | 4937.167 | 8.47459391
|  | 5002.333 | 8.68409325
|  | 5067.5 | 8.89749942
|  | 5132.667 | 9.11487033
|  | 5197.833 | 9.33626533
|  | 5263 | 9.56174531
|  | 5328.167 | 9.79137271
|  | 5393.333 | 10.02521162
|  | 5458.5 | 10.26332778
|  | 5523.667 | 10.50578868
|  | 5588.833 | 10.75266358
|  | 5654 | 11.00402358
|  | 5719.167 | 11.2599417
|  | 5784.333 | 11.52049291
|  | 5849.5 | 11.78575423
|  | 5914.667 | 12.05580476
|  | 5979.833 | 12.33072577
|  | 6045 | 12.61060076
|  | 6110.167 | 12.89551555
|  | 6175.333 | 13.18555834
|  | 6240.5 | 13.48081981
|  | 6305.667 | 13.78139318
|  | 6370.833 | 14.0873743
|  | 6436 | 14.39886176
|  | 6501.167 | 14.71595697
|  | 6566.333 | 15.03876424
|  | 6631.5 | 15.36739091
|  | 6696.667 | 15.70194743
|  | 6761.833 | 16.04254751
|  | 6827 | 16.38930818
|  | 6892.167 | 16.74234994
|  | 6957.333 | 17.10179689
|  | 7022.5 | 17.46777683
|  | 7087.667 | 17.84042143
|  | 7152.833 | 18.21986636
|  | 7218 | 18.60625141
|  | 7283.167 | 18.9997207
|  | 7348.333 | 19.40042277
|  | 7413.5 | 19.80851083
|  | 7478.667 | 20.22414284
|  | 7543.833 | 20.6474818
|  | 7609 | 21.07869586
|  | 7674.167 | 21.51795855
|  | 7739.333 | 21.96544901
|  | 7804.5 | 22.42135218
|  | 7869.667 | 22.88585906
|  | 7934.833 | 23.35916692
|  | 8000 | 23.8414796