## CaF2 Focal Length Shift
LC5289 Focal Length Shift
|  | Wavelength (nm) | Focal Length Shift (mm)
|  | 180 | 16.0878
|  | 245.167 | 7.5667
|  | 310.333 | 4.0724
|  | 375.5 | 2.2788
Product Raw Data |  | 440.667 | 1.2286
Calcium Fluoride Lens Focal Length Shift |  | 505.833 | 0.55576
|  | 571 | 0.094733
Item # | LC5289 LC5289-E1 | 636.167 | -0.2386
|  | 701.333 | -0.49069
|  | 766.5 | -0.68892
DISCLAIMER: The data presented here are typical. Slight variations in performance data will occur from lot to lot. Please contact Technical Support with any questions regarding the use or reliability of this data. |  | 831.667 | -0.85032
|  | 896.833 | -0.98589
|  | 962 | -1.103
|  | 1027.167 | -1.2069
|  | 1092.333 | -1.3011
|  | 1157.5 | -1.3883
This data may be used in publications. However, please cite Thorlabs as the source. |  | 1222.667 | -1.4704
|  | 1287.833 | -1.5489
|  | 1353 | -1.6249
Additional Information: |  | 1418.167 | -1.6994
|  | 1483.333 | -1.7729
|  | 1548.5 | -1.8461
|  | 1613.667 | -1.9194
|  | 1678.833 | -1.9932
|  | 1744 | -2.0677
|  | 1809.167 | -2.1433
|  | 1874.333 | -2.22
|  | 1939.5 | -2.2982
|  | 2004.667 | -2.3779
|  | 2069.833 | -2.4592
|  | 2135 | -2.5424
|  | 2200.167 | -2.6274
|  | 2265.333 | -2.7145
|  | 2330.5 | -2.8035
|  | 2395.667 | -2.8947
|  | 2460.833 | -2.9881
|  | 2526 | -3.0838
|  | 2591.167 | -3.1817
|  | 2656.333 | -3.282
|  | 2721.5 | -3.3847
|  | 2786.667 | -3.4899
|  | 2851.833 | -3.5976
|  | 2917 | -3.7077
|  | 2982.167 | -3.8205
|  | 3047.333 | -3.9359
|  | 3112.5 | -4.0539
|  | 3177.667 | -4.1747
|  | 3242.833 | -4.2981
|  | 3308 | -4.4244
|  | 3373.167 | -4.5534
|  | 3438.333 | -4.6852
|  | 3503.5 | -4.82
|  | 3568.667 | -4.9576
|  | 3633.833 | -5.0983
|  | 3699 | -5.2418
|  | 3764.167 | -5.3885
|  | 3829.333 | -5.5381
|  | 3894.5 | -5.6909
|  | 3959.667 | -5.8469
|  | 4024.833 | -6.006
|  | 4090 | -6.1683
|  | 4155.167 | -6.3339
|  | 4220.333 | -6.5028
|  | 4285.5 | -6.675
|  | 4350.667 | -6.8507
|  | 4415.833 | -7.0298
|  | 4481 | -7.2123
|  | 4546.167 | -7.3984
|  | 4611.333 | -7.5881
|  | 4676.5 | -7.7814
|  | 4741.667 | -7.9784
|  | 4806.833 | -8.1791
|  | 4872 | -8.3836
|  | 4937.167 | -8.592
|  | 5002.333 | -8.8042
|  | 5067.5 | -9.0204
|  | 5132.667 | -9.2406
|  | 5197.833 | -9.4648
|  | 5263 | -9.6932
|  | 5328.167 | -9.9258
|  | 5393.333 | -10.1626
|  | 5458.5 | -10.4038
|  | 5523.667 | -10.6494
|  | 5588.833 | -10.8994
|  | 5654 | -11.1539
|  | 5719.167 | -11.4131
|  | 5784.333 | -11.6769
|  | 5849.5 | -11.9455
|  | 5914.667 | -12.2189
|  | 5979.833 | -12.4972
|  | 6045 | -12.7806
|  | 6110.167 | -13.069
|  | 6175.333 | -13.3626
|  | 6240.5 | -13.6615
|  | 6305.667 | -13.9657
|  | 6370.833 | -14.2754
|  | 6436 | -14.5907
|  | 6501.167 | -14.9116
|  | 6566.333 | -15.2383
|  | 6631.5 | -15.5709
|  | 6696.667 | -15.9094
|  | 6761.833 | -16.2541
|  | 6827 | -16.6049
|  | 6892.167 | -16.9621
|  | 6957.333 | -17.3258
|  | 7022.5 | -17.696
|  | 7087.667 | -18.073
|  | 7152.833 | -18.4568
|  | 7218 | -18.8476
|  | 7283.167 | -19.2456
|  | 7348.333 | -19.6509
|  | 7413.5 | -20.0636
|  | 7478.667 | -20.4839
|  | 7543.833 | -20.912
|  | 7609 | -21.348
|  | 7674.167 | -21.7921
|  | 7739.333 | -22.2445
|  | 7804.5 | -22.7054
|  | 7869.667 | -23.175
|  | 7934.833 | -23.6535
|  | 8000 | -24.141