## Retardance at 25 °C
Retardance of Temperature-Stabilized Full-Wave Liquid Crystal Retarder
|  | Input Wavelength | 405 nm | 635 nm
|  | Driver RMS Voltage (V) | Retardance (Waves) | Retardance (Waves)
|  | 0 | 2.256807 | 1.265265
|  | 0.1 | 2.255253 | 1.264394
|  | 0.2 | 2.254952 | 1.264225
|  | 0.3 | 2.254736 | 1.264104
Product Raw Data |  | 0.4 | 2.253571 | 1.263451
Retardance of Temperature-Stabilized Full-Wave Liquid Crystal Retarder |  | 0.5 | 2.252148 | 1.262653
|  | 0.6 | 2.247839 | 1.260237
Item # | LCC1223T-A | 0.7 | 2.229902 | 1.250181
DISCLAIMER: The data presented here are typical. Slight variations in performance data will occur from lot to lot. Please contact Technical Support with any questions regarding the use or reliability of this data. |  | 0.8 | 2.139827 | 1.199681
|  | 0.9 | 1.996383 | 1.11926
|  | 1 | 1.831557 | 1.026851
|  | 1.02 | 1.697077 | 0.951456
|  | 1.04 | 1.654143 | 0.927385
|  | 1.06 | 1.622633 | 0.909719
This data may be used in publications. However, please cite Thorlabs as the source. |  | 1.08 | 1.587432 | 0.889984
|  | 1.1 | 1.551163 | 0.86965
|  | 1.12 | 1.515349 | 0.849571
Additional Information: |  | 1.14 | 1.480353 | 0.829951
Measured at Normal Incidence at 25 °C |  | 1.16 | 1.445074 | 0.810172
|  | 1.18 | 1.401267 | 0.785612
|  | 1.2 | 1.376098 | 0.771501
|  | 1.22 | 1.342369 | 0.752591
|  | 1.24 | 1.310691 | 0.734831
|  | 1.26 | 1.278189 | 0.716609
|  | 1.28 | 1.248582 | 0.70001
|  | 1.3 | 1.217696 | 0.682694
|  | 1.32 | 1.188252 | 0.666186
|  | 1.34 | 1.159037 | 0.649807
|  | 1.36 | 1.130968 | 0.63407
|  | 1.38 | 1.103599 | 0.618726
|  | 1.4 | 1.077857 | 0.604294
|  | 1.42 | 1.051386 | 0.589453
|  | 1.44 | 1.026564 | 0.575537
|  | 1.46 | 1.001871 | 0.561693
|  | 1.48 | 0.9788692 | 0.548797
|  | 1.5 | 0.955999 | 0.535975
|  | 1.52 | 0.9343686 | 0.523848
|  | 1.54 | 0.9175112 | 0.514397
|  | 1.56 | 0.8918318 | 0.5
|  | 1.58 | 0.8733441 | 0.489635
|  | 1.6 | 0.8535347 | 0.478529
|  | 1.62 | 0.8336986 | 0.467408
|  | 1.64 | 0.8162026 | 0.457599
|  | 1.66 | 0.7989992 | 0.447954
|  | 1.68 | 0.7814515 | 0.438116
|  | 1.7 | 0.7654253 | 0.429131
|  | 1.72 | 0.7502963 | 0.420649
|  | 1.74 | 0.7349585 | 0.41205
|  | 1.76 | 0.7203325 | 0.40385
|  | 1.78 | 0.70609 | 0.395865
|  | 1.8 | 0.6924574 | 0.388222
|  | 1.82 | 0.679558 | 0.38099
|  | 1.84 | 0.6666585 | 0.373758
|  | 1.86 | 0.6547187 | 0.367064
|  | 1.88 | 0.6428805 | 0.360427
|  | 1.9 | 0.6313848 | 0.353982
|  | 1.92 | 0.6202369 | 0.347732
|  | 1.94 | 0.6096972 | 0.341823
|  | 1.96 | 0.5994554 | 0.336081
|  | 1.98 | 0.5893831 | 0.330434
|  | 2 | 0.5797923 | 0.325057
|  | 2.02 | 0.5700803 | 0.319612
|  | 2.04 | 0.5612244 | 0.314647
|  | 2.06 | 0.5522989 | 0.309643
|  | 2.08 | 0.5439853 | 0.304982
|  | 2.1 | 0.535668 | 0.300319
|  | 2.12 | 0.5276986 | 0.295851
|  | 2.14 | 0.519797 | 0.291421
|  | 2.16 | 0.5124804 | 0.287319
|  | 2.18 | 0.5051674 | 0.283219
|  | 2.2 | 0.4980238 | 0.279214
|  | 2.22 | 0.4910443 | 0.275301
|  | 2.24 | 0.4845251 | 0.271646
|  | 2.26 | 0.4779844 | 0.267979
|  | 2.28 | 0.4715043 | 0.264346
|  | 2.3 | 0.4655094 | 0.260985
|  | 2.32 | 0.4592666 | 0.257485
|  | 2.34 | 0.4537604 | 0.254398
|  | 2.36 | 0.4479582 | 0.251145
|  | 2.38 | 0.4422843 | 0.247964
|  | 2.4 | 0.4370386 | 0.245023
|  | 2.42 | 0.4315324 | 0.241936
|  | 2.44 | 0.4264936 | 0.239111
|  | 2.46 | 0.421708 | 0.236428
|  | 2.48 | 0.4167869 | 0.233669
|  | 2.5 | 0.4117694 | 0.230856
|  | 2.52 | 0.4073049 | 0.228353
|  | 2.54 | 0.4027887 | 0.225821
|  | 2.56 | 0.3983919 | 0.223356
|  | 2.58 | 0.3943323 | 0.22108
|  | 2.6 | 0.3900872 | 0.2187
|  | 2.62 | 0.3859616 | 0.216387
|  | 2.64 | 0.3818235 | 0.214067
|  | 2.66 | 0.3778923 | 0.211863
|  | 2.68 | 0.3742126 | 0.2098
|  | 2.7 | 0.370433 | 0.207681
|  | 2.72 | 0.3668193 | 0.205655
|  | 2.74 | 0.3634589 | 0.203771
|  | 2.76 | 0.3598184 | 0.20173
|  | 2.78 | 0.3563439 | 0.199782
|  | 2.8 | 0.3532189 | 0.19803
|  | 2.82 | 0.3497621 | 0.196092
|  | 2.84 | 0.3466122 | 0.194326
|  | 2.86 | 0.3435407 | 0.192604
|  | 2.88 | 0.3404104 | 0.190849
|  | 2.9 | 0.3377296 | 0.189346
|  | 2.92 | 0.3346188 | 0.187602
|  | 2.94 | 0.3317775 | 0.186009
|  | 2.96 | 0.3288612 | 0.184374
|  | 2.98 | 0.3260555 | 0.182801
|  | 3 | 0.3233407 | 0.181279
|  | 3.1 | 0.3101559 | 0.173887
|  | 3.2 | 0.2980591 | 0.167105
|  | 3.3 | 0.2868737 | 0.160834
|  | 3.4 | 0.2765267 | 0.155033
|  | 3.5 | 0.2667897 | 0.149574
|  | 3.6 | 0.2577947 | 0.144531
|  | 3.7 | 0.2494007 | 0.139825
|  | 3.8 | 0.2415027 | 0.135397
|  | 3.9 | 0.2340916 | 0.131242
|  | 4 | 0.227171 | 0.127362
|  | 4.1 | 0.2206017 | 0.123679
|  | 4.2 | 0.2143874 | 0.120195
|  | 4.3 | 0.2084657 | 0.116875
|  | 4.4 | 0.202922 | 0.113767
|  | 4.5 | 0.1976049 | 0.110786
|  | 4.6 | 0.1925821 | 0.10797
|  | 4.7 | 0.187768 | 0.105271
|  | 4.8 | 0.1832803 | 0.102755
|  | 4.9 | 0.1789371 | 0.10032
|  | 5 | 0.1747526 | 0.097974
|  | 5.1 | 0.1707751 | 0.095744
|  | 5.2 | 0.1670062 | 0.093631
|  | 5.3 | 0.1633836 | 0.0916
|  | 5.4 | 0.1599429 | 0.089671
|  | 5.5 | 0.1565593 | 0.087774
|  | 5.6 | 0.1533255 | 0.085961
|  | 5.7 | 0.1502665 | 0.084246
|  | 5.8 | 0.1472789 | 0.082571
|  | 5.9 | 0.1444482 | 0.080984
|  | 6 | 0.1417067 | 0.079447
|  | 6.1 | 0.1390633 | 0.077965
|  | 6.2 | 0.1364449 | 0.076497
|  | 6.3 | 0.1339799 | 0.075115
|  | 6.4 | 0.1316433 | 0.073805
|  | 6.5 | 0.1293352 | 0.072511
|  | 6.6 | 0.1271288 | 0.071274
|  | 6.7 | 0.1249438 | 0.070049
|  | 6.8 | 0.1228784 | 0.068891
|  | 6.9 | 0.1209038 | 0.067784
|  | 7 | 0.1189168 | 0.06667
|  | 7.1 | 0.1170939 | 0.065648
|  | 7.2 | 0.1152318 | 0.064604
|  | 7.3 | 0.1134178 | 0.063587
|  | 7.4 | 0.1117091 | 0.062629
|  | 7.5 | 0.1101127 | 0.061734
|  | 7.6 | 0.1085395 | 0.060852
|  | 7.7 | 0.106886 | 0.059925
|  | 7.8 | 0.1053485 | 0.059063
|  | 7.9 | 0.1038752 | 0.058237
|  | 8 | 0.102393 | 0.057406
|  | 8.1 | 0.1010374 | 0.056646
|  | 8.2 | 0.09962474 | 0.055854
|  | 8.3 | 0.09833515 | 0.055131
|  | 8.4 | 0.09698135 | 0.054372
|  | 8.5 | 0.09573279 | 0.053672
|  | 8.6 | 0.09450563 | 0.052984
|  | 8.7 | 0.09329809 | 0.052307
|  | 8.8 | 0.09212979 | 0.051652
|  | 8.9 | 0.091015 | 0.051027
|  | 9 | 0.08989486 | 0.050399
|  | 9.1 | 0.08886925 | 0.049824
|  | 9.2 | 0.08773484 | 0.049188
|  | 9.3 | 0.0866807 | 0.048597
|  | 9.4 | 0.08569611 | 0.048045
|  | 9.5 | 0.08473472 | 0.047506
|  | 9.6 | 0.08377689 | 0.046969
|  | 9.7 | 0.08286901 | 0.04646
|  | 9.8 | 0.08193437 | 0.045936
|  | 9.9 | 0.08105324 | 0.045442
|  | 10 | 0.08018281 | 0.044954
|  | 10.2 | 0.07850795 | 0.044015
|  | 10.4 | 0.07687233 | 0.043098
|  | 10.6 | 0.07539189 | 0.042268
|  | 10.8 | 0.07388469 | 0.041423
|  | 11 | 0.07251306 | 0.040654
|  | 11.2 | 0.07117531 | 0.039904
|  | 11.4 | 0.0698554 | 0.039164
|  | 11.6 | 0.06863002 | 0.038477
|  | 11.8 | 0.0674314 | 0.037805
|  | 12 | 0.06624526 | 0.03714
|  | 12.2 | 0.06515009 | 0.036526
|  | 12.4 | 0.06406741 | 0.035919
|  | 12.6 | 0.06307926 | 0.035365
|  | 12.8 | 0.06203047 | 0.034777
|  | 13 | 0.06108691 | 0.034248
|  | 13.2 | 0.06017724 | 0.033738
|  | 13.4 | 0.05928362 | 0.033237
|  | 13.6 | 0.05842211 | 0.032754
|  | 13.8 | 0.05758201 | 0.032283
|  | 14 | 0.05678828 | 0.031838
|  | 14.2 | 0.05603736 | 0.031417
|  | 14.4 | 0.05525433 | 0.030978
|  | 14.6 | 0.05453016 | 0.030572
|  | 14.8 | 0.05289276 | 0.029654
|  | 15 | 0.05315317 | 0.0298
|  | 15.2 | 0.05253424 | 0.029453
|  | 15.4 | 0.05186893 | 0.02908
|  | 15.6 | 0.05124465 | 0.02873
|  | 15.8 | 0.05066318 | 0.028404
|  | 16 | 0.0500496 | 0.02806
|  | 16.2 | 0.04360701 | 0.024448
|  | 16.4 | 0.04898475 | 0.027463
|  | 16.6 | 0.04845144 | 0.027164
|  | 16.8 | 0.04795914 | 0.026888
|  | 17 | 0.04744367 | 0.026599
|  | 17.2 | 0.04695316 | 0.026324
|  | 17.4 | 0.04648405 | 0.026061
|  | 17.6 | 0.04606846 | 0.025828
|  | 17.8 | 0.04553158 | 0.025527
|  | 18 | 0.04513382 | 0.025304
|  | 18.2 | 0.04466115 | 0.025039
|  | 18.4 | 0.04425626 | 0.024812
|  | 18.6 | 0.04385672 | 0.024588
|  | 18.8 | 0.04345896 | 0.024365
|  | 19 | 0.04311471 | 0.024172
|  | 19.2 | 0.0427669 | 0.023977
|  | 19.4 | 0.04237984 | 0.02376
|  | 19.6 | 0.04207662 | 0.02359
|  | 19.8 | 0.04168778 | 0.023372
|  | 20 | 0.04139705 | 0.023209
|  | 20.2 | 0.04106528 | 0.023023
|  | 20.4 | 0.04077276 | 0.022859
|  | 20.6 | 0.04055872 | 0.022739
|  | 20.8 | 0.04023945 | 0.02256
|  | 21 | 0.03988628 | 0.022362
|  | 21.2 | 0.03964014 | 0.022224
|  | 21.4 | 0.03923525 | 0.021997
|  | 21.6 | 0.03905331 | 0.021895
|  | 21.8 | 0.03877684 | 0.02174
|  | 22 | 0.0385093 | 0.02159
|  | 22.2 | 0.03832379 | 0.021486
|  | 22.4 | 0.03806695 | 0.021342
|  | 22.6 | 0.03775659 | 0.021168
|  | 22.8 | 0.03753541 | 0.021044
|  | 23 | 0.03739807 | 0.020967
|  | 23.2 | 0.03721792 | 0.020866
|  | 23.4 | 0.03692183 | 0.0207
|  | 23.6 | 0.03670958 | 0.020581
|  | 23.8 | 0.03647949 | 0.020452
|  | 24 | 0.03632431 | 0.020365
|  | 24.2 | 0.03609421 | 0.020236
|  | 24.4 | 0.03591942 | 0.020138
|  | 24.6 | 0.03575353 | 0.020045
|  | 24.8 | 0.03553593 | 0.019923
|  | 25 | 0.03538788 | 0.01984

## Retardance at 635 nm
Retardance of Temperature-Stabilized Full-Wave Liquid Crystal Retarder
|  | Operating Temperature | 25 °C | 45 °C | 60 °C | 70 °C
|  | Driver RMS Voltage (V) | Retardance (Waves) | Retardance (Waves) | Retardance (Waves) | Retardance (Waves)
|  | 0 | 1.265265 | 1.189217 | 1.10078055 | 1.053965745
|  | 0.1 | 1.264394 | 1.188398 | 1.10002278 | 1.053240202
|  | 0.2 | 1.264225 | 1.188239 | 1.09987575 | 1.053099425
|  | 0.3 | 1.264104 | 1.188126 | 1.09977048 | 1.052998632
Product Raw Data |  | 0.4 | 1.263451 | 1.187512 | 1.09920237 | 1.052454683
Retardance of Temperature-Stabilized Full-Wave Liquid Crystal Retarder |  | 0.5 | 1.262653 | 1.186762 | 1.09850811 | 1.051789949
|  | 0.6 | 1.260237 | 1.184491 | 1.09640619 | 1.049777421
Item # | LCC1223T-A | 0.7 | 1.250181 | 1.17504 | 1.08765747 | 1.041400773
DISCLAIMER: The data presented here are typical. Slight variations in performance data will occur from lot to lot. Please contact Technical Support with any questions regarding the use or reliability of this data. |  | 0.8 | 1.199681 | 1.127575 | 1.04372247 | 0.999334273
|  | 0.9 | 1.11926 | 1.051987 | 0.9737562 | 0.93234358
|  | 1 | 1.026851 | 0.9651326 | 0.89336037 | 0.855366883
|  | 1.02 | 0.951456 | 0.8942692 | 0.82776672 | 0.792562848
|  | 1.04 | 0.927385 | 0.871645 | 0.80682495 | 0.772511705
|  | 1.06 | 0.909719 | 0.8550408 | 0.79145553 | 0.757795927
This data may be used in publications. However, please cite Thorlabs as the source. |  | 1.08 | 0.889984 | 0.836492 | 0.77428608 | 0.741356672
|  | 1.1 | 0.86965 | 0.8173801 | 0.7565955 | 0.72441845
|  | 1.12 | 0.849571 | 0.798508 | 0.73912677 | 0.707692643
Additional Information: |  | 1.14 | 0.829951 | 0.7800672 | 0.72205737 | 0.691349183
Measured at Normal Incidence at 635 nm |  | 1.16 | 0.810172 | 0.761477 | 0.70484964 | 0.674873276
|  | 1.18 | 0.785612 | 0.7383932 | 0.68348244 | 0.654414796
|  | 1.2 | 0.771501 | 0.7251303 | 0.67120587 | 0.642660333
|  | 1.22 | 0.752591 | 0.7073569 | 0.65475417 | 0.626908303
|  | 1.24 | 0.734831 | 0.6906644 | 0.63930297 | 0.612114223
|  | 1.26 | 0.716609 | 0.6735376 | 0.62344983 | 0.596935297
|  | 1.28 | 0.70001 | 0.6579363 | 0.6090087 | 0.58310833
|  | 1.3 | 0.682694 | 0.641661 | 0.59394378 | 0.568684102
|  | 1.32 | 0.666186 | 0.6261452 | 0.57958182 | 0.554932938
|  | 1.34 | 0.649807 | 0.6107507 | 0.56533209 | 0.541289231
|  | 1.36 | 0.63407 | 0.5959595 | 0.5516409 | 0.52818031
|  | 1.38 | 0.618726 | 0.5815378 | 0.53829162 | 0.515398758
|  | 1.4 | 0.604294 | 0.5679732 | 0.52573578 | 0.503376902
|  | 1.42 | 0.589453 | 0.5540242 | 0.51282411 | 0.491014349
|  | 1.44 | 0.575537 | 0.5409446 | 0.50071719 | 0.479422321
|  | 1.46 | 0.561693 | 0.5279327 | 0.48867291 | 0.467890269
|  | 1.48 | 0.548797 | 0.5158118 | 0.47745339 | 0.457147901
|  | 1.5 | 0.535975 | 0.5037605 | 0.46629825 | 0.446467175
|  | 1.52 | 0.523848 | 0.4923624 | 0.45574776 | 0.436365384
|  | 1.54 | 0.514397 | 0.4834794 | 0.44752539 | 0.428492701
|  | 1.56 | 0.512121 | 0.4699478 | 0.43512122 | 0.426596793
|  | 1.58 | 0.489635 | 0.4602057 | 0.42598245 | 0.407865955
|  | 1.6 | 0.478529 | 0.4497673 | 0.41632023 | 0.398614657
|  | 1.62 | 0.467408 | 0.4393147 | 0.40664496 | 0.389350864
|  | 1.64 | 0.457599 | 0.4300952 | 0.39811113 | 0.381179967
|  | 1.66 | 0.447954 | 0.42103 | 0.38971998 | 0.373145682
|  | 1.68 | 0.438116 | 0.4117833 | 0.38116092 | 0.364950628
|  | 1.7 | 0.429131 | 0.4033383 | 0.37334397 | 0.357466123
|  | 1.72 | 0.420649 | 0.3953661 | 0.36596463 | 0.350400617
|  | 1.74 | 0.41205 | 0.3872839 | 0.3584835 | 0.34323765
|  | 1.76 | 0.40385 | 0.3795768 | 0.3513495 | 0.33640705
|  | 1.78 | 0.395865 | 0.3720717 | 0.34440255 | 0.329755545
|  | 1.8 | 0.388222 | 0.3648881 | 0.33775314 | 0.323388926
|  | 1.82 | 0.38099 | 0.3580908 | 0.3314613 | 0.31736467
|  | 1.84 | 0.373758 | 0.3512935 | 0.32516946 | 0.311340414
|  | 1.86 | 0.367064 | 0.3450018 | 0.31934568 | 0.305764312
|  | 1.88 | 0.360427 | 0.3387637 | 0.31357149 | 0.300235691
|  | 1.9 | 0.353982 | 0.3327061 | 0.30796434 | 0.294867006
|  | 1.92 | 0.347732 | 0.3268317 | 0.30252684 | 0.289660756
|  | 1.94 | 0.341823 | 0.3212779 | 0.29738601 | 0.284738559
|  | 1.96 | 0.336081 | 0.315881 | 0.29239047 | 0.279955473
|  | 1.98 | 0.330434 | 0.3105734 | 0.28747758 | 0.275251522
|  | 2 | 0.325057 | 0.3055196 | 0.28279959 | 0.270772481
|  | 2.02 | 0.319612 | 0.3004019 | 0.27806244 | 0.266236796
|  | 2.04 | 0.314647 | 0.2957353 | 0.27374289 | 0.262100951
|  | 2.06 | 0.309643 | 0.2910321 | 0.26938941 | 0.257932619
|  | 2.08 | 0.304982 | 0.2866512 | 0.26533434 | 0.254050006
|  | 2.1 | 0.300319 | 0.2822685 | 0.26127753 | 0.250165727
|  | 2.12 | 0.295851 | 0.278069 | 0.25739037 | 0.246443883
|  | 2.14 | 0.291421 | 0.2739053 | 0.25353627 | 0.242753693
|  | 2.16 | 0.287319 | 0.2700498 | 0.24996753 | 0.239336727
|  | 2.18 | 0.283219 | 0.2661963 | 0.24640053 | 0.235921427
|  | 2.2 | 0.279214 | 0.262432 | 0.24291618 | 0.232585262
|  | 2.22 | 0.275301 | 0.2587542 | 0.23951187 | 0.229325733
|  | 2.24 | 0.271646 | 0.2553189 | 0.23633202 | 0.226281118
|  | 2.26 | 0.267979 | 0.2518723 | 0.23314173 | 0.223226507
|  | 2.28 | 0.264346 | 0.2484576 | 0.22998102 | 0.220200218
|  | 2.3 | 0.260985 | 0.2452986 | 0.22705695 | 0.217400505
|  | 2.32 | 0.257485 | 0.242009 | 0.22401195 | 0.214485005
|  | 2.34 | 0.254398 | 0.2391075 | 0.22132626 | 0.211913534
|  | 2.36 | 0.251145 | 0.2360501 | 0.21849615 | 0.209203785
|  | 2.38 | 0.247964 | 0.2330602 | 0.21572868 | 0.206554012
|  | 2.4 | 0.245023 | 0.230296 | 0.21317001 | 0.204104159
|  | 2.42 | 0.241936 | 0.2273946 | 0.21048432 | 0.201532688
|  | 2.44 | 0.239111 | 0.2247394 | 0.20802657 | 0.199179463
|  | 2.46 | 0.236428 | 0.2222176 | 0.20569236 | 0.196944524
|  | 2.48 | 0.233669 | 0.2196244 | 0.20329203 | 0.194646277
|  | 2.5 | 0.230856 | 0.2169805 | 0.20084472 | 0.192303048
|  | 2.52 | 0.228353 | 0.214628 | 0.19866711 | 0.190218049
|  | 2.54 | 0.225821 | 0.2122481 | 0.19646427 | 0.188108893
|  | 2.56 | 0.223356 | 0.2099313 | 0.19431972 | 0.186055548
|  | 2.58 | 0.22108 | 0.2077921 | 0.1923396 | 0.18415964
|  | 2.6 | 0.2187 | 0.2055551 | 0.190269 | 0.1821771
|  | 2.62 | 0.216387 | 0.2033812 | 0.18825669 | 0.180250371
|  | 2.64 | 0.214067 | 0.2012006 | 0.18623829 | 0.178317811
|  | 2.66 | 0.211863 | 0.1991291 | 0.18432081 | 0.176481879
|  | 2.68 | 0.2098 | 0.1971901 | 0.182526 | 0.1747634
|  | 2.7 | 0.207681 | 0.1951984 | 0.18068247 | 0.172998273
|  | 2.72 | 0.205655 | 0.1932942 | 0.17891985 | 0.171310615
|  | 2.74 | 0.203771 | 0.1915234 | 0.17728077 | 0.169741243
|  | 2.76 | 0.20173 | 0.1896051 | 0.1755051 | 0.16804109
|  | 2.78 | 0.199782 | 0.1877742 | 0.17381034 | 0.166418406
|  | 2.8 | 0.19803 | 0.1861275 | 0.1722861 | 0.16495899
|  | 2.82 | 0.196092 | 0.184306 | 0.17060004 | 0.163344636
|  | 2.84 | 0.194326 | 0.1826461 | 0.16906362 | 0.161873558
|  | 2.86 | 0.192604 | 0.1810276 | 0.16756548 | 0.160439132
|  | 2.88 | 0.190849 | 0.1793781 | 0.16603863 | 0.158977217
|  | 2.9 | 0.189346 | 0.1779655 | 0.16473102 | 0.157725218
|  | 2.92 | 0.187602 | 0.1763263 | 0.16321374 | 0.156272466
|  | 2.94 | 0.186009 | 0.174829 | 0.16182783 | 0.154945497
|  | 2.96 | 0.184374 | 0.1732923 | 0.16040538 | 0.153583542
|  | 2.98 | 0.182801 | 0.1718138 | 0.15903687 | 0.152273233
|  | 3 | 0.181279 | 0.1703833 | 0.15771273 | 0.151005407
|  | 3.1 | 0.173887 | 0.1634356 | 0.15128169 | 0.144847871
|  | 3.2 | 0.167105 | 0.1570612 | 0.14538135 | 0.139198465
|  | 3.3 | 0.160834 | 0.1511672 | 0.13992558 | 0.133974722
|  | 3.4 | 0.155033 | 0.1457148 | 0.13487871 | 0.129142489
|  | 3.5 | 0.149574 | 0.1405839 | 0.13012938 | 0.124595142
|  | 3.6 | 0.144531 | 0.135844 | 0.12574197 | 0.120394323
|  | 3.7 | 0.139825 | 0.1314209 | 0.12164775 | 0.116474225
|  | 3.8 | 0.135397 | 0.127259 | 0.11779539 | 0.112785701
|  | 3.9 | 0.131242 | 0.1233538 | 0.11418054 | 0.109324586
|  | 4 | 0.127362 | 0.119707 | 0.11080494 | 0.106092546
|  | 4.1 | 0.123679 | 0.1162453 | 0.10760073 | 0.103024607
|  | 4.2 | 0.120195 | 0.1129707 | 0.10456965 | 0.100122435
|  | 4.3 | 0.116875 | 0.1098503 | 0.10168125 | 0.097356875
|  | 4.4 | 0.113767 | 0.1069291 | 0.09897729 | 0.094767911
|  | 4.5 | 0.110786 | 0.1041273 | 0.09638382 | 0.092284738
|  | 4.6 | 0.10797 | 0.1014805 | 0.0939339 | 0.08993901
|  | 4.7 | 0.105271 | 0.09894374 | 0.09158577 | 0.087690743
|  | 4.8 | 0.102755 | 0.09657896 | 0.08939685 | 0.085594915
|  | 4.9 | 0.10032 | 0.09429032 | 0.0872784 | 0.08356656
|  | 5 | 0.097974 | 0.09208532 | 0.08523738 | 0.081612342
|  | 5.1 | 0.095744 | 0.08998936 | 0.08329728 | 0.079754752
|  | 5.2 | 0.093631 | 0.08800336 | 0.08145897 | 0.077994623
|  | 5.3 | 0.0916 | 0.08609443 | 0.079692 | 0.0763028
|  | 5.4 | 0.089671 | 0.08428137 | 0.07801377 | 0.074695943
|  | 5.5 | 0.087774 | 0.08249839 | 0.07636338 | 0.073115742
|  | 5.6 | 0.085961 | 0.08079436 | 0.07478607 | 0.071605513
|  | 5.7 | 0.084246 | 0.07918244 | 0.07329402 | 0.070176918
|  | 5.8 | 0.082571 | 0.07760811 | 0.07183677 | 0.068781643
|  | 5.9 | 0.080984 | 0.0761165 | 0.07045608 | 0.067459672
|  | 6 | 0.079447 | 0.07467188 | 0.06911889 | 0.066179351
|  | 6.1 | 0.077965 | 0.07327895 | 0.06782955 | 0.064944845
|  | 6.2 | 0.076497 | 0.07189919 | 0.06655239 | 0.063722001
|  | 6.3 | 0.075115 | 0.07060025 | 0.06535005 | 0.062570795
|  | 6.4 | 0.073805 | 0.06936899 | 0.06421035 | 0.061479565
|  | 6.5 | 0.072511 | 0.06815276 | 0.06308457 | 0.060401663
|  | 6.6 | 0.071274 | 0.06699011 | 0.06200838 | 0.059371242
|  | 6.7 | 0.070049 | 0.06583874 | 0.06094263 | 0.058350817
|  | 6.8 | 0.068891 | 0.06475034 | 0.05993517 | 0.057386203
|  | 6.9 | 0.067784 | 0.06370988 | 0.05897208 | 0.056464072
|  | 7 | 0.06667 | 0.06266283 | 0.0580029 | 0.05553611
|  | 7.1 | 0.065648 | 0.06170226 | 0.05711376 | 0.054684784
|  | 7.2 | 0.064604 | 0.06072101 | 0.05620548 | 0.053815132
|  | 7.3 | 0.063587 | 0.05976514 | 0.05532069 | 0.052967971
|  | 7.4 | 0.062629 | 0.05886472 | 0.05448723 | 0.052169957
|  | 7.5 | 0.061734 | 0.05802351 | 0.05370858 | 0.051424422
|  | 7.6 | 0.060852 | 0.05719452 | 0.05294124 | 0.050689716
|  | 7.7 | 0.059925 | 0.05632324 | 0.05213475 | 0.049917525
|  | 7.8 | 0.059063 | 0.05551305 | 0.05138481 | 0.049199479
|  | 7.9 | 0.058237 | 0.05473669 | 0.05066619 | 0.048511421
|  | 8 | 0.057406 | 0.05395564 | 0.04994322 | 0.047819198
|  | 8.1 | 0.056646 | 0.05324132 | 0.04928202 | 0.047186118
|  | 8.2 | 0.055854 | 0.05249692 | 0.04859298 | 0.046526382
|  | 8.3 | 0.055131 | 0.05181738 | 0.04796397 | 0.045924123
|  | 8.4 | 0.054372 | 0.051104 | 0.04730364 | 0.045291876
|  | 8.5 | 0.053672 | 0.05044607 | 0.04669464 | 0.044708776
|  | 8.6 | 0.052984 | 0.04979942 | 0.04609608 | 0.044135672
|  | 8.7 | 0.052307 | 0.04916311 | 0.04550709 | 0.043571731
|  | 8.8 | 0.051652 | 0.04854748 | 0.04493724 | 0.043026116
|  | 8.9 | 0.051027 | 0.04796005 | 0.04439349 | 0.042505491
|  | 9 | 0.050399 | 0.04736979 | 0.04384713 | 0.041982367
|  | 9.1 | 0.049824 | 0.04682935 | 0.04334688 | 0.041503392
|  | 9.2 | 0.049188 | 0.04623158 | 0.04279356 | 0.040973604
|  | 9.3 | 0.048597 | 0.0456761 | 0.04227939 | 0.040481301
|  | 9.4 | 0.048045 | 0.04515728 | 0.04179915 | 0.040021485
|  | 9.5 | 0.047506 | 0.04465068 | 0.04133022 | 0.039572498
|  | 9.6 | 0.046969 | 0.04414595 | 0.04086303 | 0.039125177
|  | 9.7 | 0.04646 | 0.04366755 | 0.0404202 | 0.03870118
|  | 9.8 | 0.045936 | 0.04317504 | 0.03996432 | 0.038264688
|  | 9.9 | 0.045442 | 0.04271073 | 0.03953454 | 0.037853186
|  | 10 | 0.044954 | 0.04225206 | 0.03910998 | 0.037446682
|  | 10.2 | 0.044015 | 0.0413695 | 0.03829305 | 0.036664495
|  | 10.4 | 0.043098 | 0.04050762 | 0.03749526 | 0.035900634
|  | 10.6 | 0.042268 | 0.0397275 | 0.03677316 | 0.035209244
|  | 10.8 | 0.041423 | 0.03893329 | 0.03603801 | 0.034505359
|  | 11 | 0.040654 | 0.03821051 | 0.03536898 | 0.033864782
|  | 11.2 | 0.039904 | 0.03750559 | 0.03471648 | 0.033240032
|  | 11.4 | 0.039164 | 0.03681007 | 0.03407268 | 0.032623612
|  | 11.6 | 0.038477 | 0.03616436 | 0.03347499 | 0.032051341
|  | 11.8 | 0.037805 | 0.03553275 | 0.03289035 | 0.031491565
|  | 12 | 0.03714 | 0.03490772 | 0.0323118 | 0.03093762
|  | 12.2 | 0.036526 | 0.03433062 | 0.03177762 | 0.030426158
|  | 12.4 | 0.035919 | 0.03376011 | 0.03124953 | 0.029920527
|  | 12.6 | 0.035365 | 0.0332394 | 0.03076755 | 0.029459045
|  | 12.8 | 0.034777 | 0.03268675 | 0.03025599 | 0.028969241
|  | 13 | 0.034248 | 0.03218954 | 0.02979576 | 0.028528584
|  | 13.2 | 0.033738 | 0.03171019 | 0.02935206 | 0.028103754
|  | 13.4 | 0.033237 | 0.03123931 | 0.02891619 | 0.027686421
|  | 13.6 | 0.032754 | 0.03078534 | 0.02849598 | 0.027284082
|  | 13.8 | 0.032283 | 0.03034265 | 0.02808621 | 0.026891739
|  | 14 | 0.031838 | 0.02992439 | 0.02769906 | 0.026521054
|  | 14.2 | 0.031417 | 0.0295287 | 0.02733279 | 0.026170361
|  | 14.4 | 0.030978 | 0.02911608 | 0.02695086 | 0.025804674
|  | 14.6 | 0.030572 | 0.02873449 | 0.02659764 | 0.025466476
|  | 14.8 | 0.029654 | 0.02787166 | 0.02579898 | 0.024701782
|  | 15 | 0.0298 | 0.02800889 | 0.025926 | 0.0248234
|  | 15.2 | 0.029453 | 0.02768274 | 0.02562411 | 0.024534349
|  | 15.4 | 0.02908 | 0.02733216 | 0.0252996 | 0.02422364
|  | 15.6 | 0.02873 | 0.0270032 | 0.0249951 | 0.02393209
|  | 15.8 | 0.028404 | 0.02669679 | 0.02471148 | 0.023660532
|  | 16 | 0.02806 | 0.02637347 | 0.0244122 | 0.02337398
|  | 16.2 | 0.024448 | 0.02297857 | 0.02126976 | 0.020365184
|  | 16.4 | 0.027463 | 0.02581235 | 0.02389281 | 0.022876679
|  | 16.6 | 0.027164 | 0.02553132 | 0.02363268 | 0.022627612
|  | 16.8 | 0.026888 | 0.02527191 | 0.02339256 | 0.022397704
|  | 17 | 0.026599 | 0.02500028 | 0.02314113 | 0.022156967
|  | 17.2 | 0.026324 | 0.02474181 | 0.02290188 | 0.021927892
|  | 17.4 | 0.026061 | 0.02449462 | 0.02267307 | 0.021708813
|  | 17.6 | 0.025828 | 0.02427562 | 0.02247036 | 0.021514724
|  | 17.8 | 0.025527 | 0.02399271 | 0.02220849 | 0.021263991
|  | 18 | 0.025304 | 0.02378312 | 0.02201448 | 0.021078232
|  | 18.2 | 0.025039 | 0.02353404 | 0.02178393 | 0.020857487
|  | 18.4 | 0.024812 | 0.02332069 | 0.02158644 | 0.020668396
|  | 18.6 | 0.024588 | 0.02311015 | 0.02139156 | 0.020481804
|  | 18.8 | 0.024365 | 0.02290055 | 0.02119755 | 0.020296045
|  | 19 | 0.024172 | 0.02271915 | 0.02102964 | 0.020135276
|  | 19.2 | 0.023977 | 0.02253587 | 0.02085999 | 0.019972841
|  | 19.4 | 0.02376 | 0.02233192 | 0.0206712 | 0.01979208
|  | 19.6 | 0.02359 | 0.02217214 | 0.0205233 | 0.01965047
|  | 19.8 | 0.023372 | 0.02196724 | 0.02033364 | 0.019468876
|  | 20 | 0.023209 | 0.02181403 | 0.02019183 | 0.019333097
|  | 20.2 | 0.023023 | 0.02163921 | 0.02003001 | 0.019178159
|  | 20.4 | 0.022859 | 0.02148507 | 0.01988733 | 0.019041547
|  | 20.6 | 0.022739 | 0.02137228 | 0.01978293 | 0.018941587
|  | 20.8 | 0.02256 | 0.02120404 | 0.0196272 | 0.01879248
|  | 21 | 0.022362 | 0.02101794 | 0.01945494 | 0.018627546
|  | 21.2 | 0.022224 | 0.02088824 | 0.01933488 | 0.018512592
|  | 21.4 | 0.021997 | 0.02067488 | 0.01913739 | 0.018323501
|  | 21.6 | 0.021895 | 0.02057901 | 0.01904865 | 0.018238535
|  | 21.8 | 0.02174 | 0.02043333 | 0.0189138 | 0.01810942
|  | 22 | 0.02159 | 0.02029234 | 0.0187833 | 0.01798447
|  | 22.2 | 0.021486 | 0.02019459 | 0.01869282 | 0.017897838
|  | 22.4 | 0.021342 | 0.02005925 | 0.01856754 | 0.017777886
|  | 22.6 | 0.021168 | 0.01989571 | 0.01841616 | 0.017632944
|  | 22.8 | 0.021044 | 0.01977916 | 0.01830828 | 0.017529652
|  | 23 | 0.020967 | 0.01970679 | 0.01824129 | 0.017465511
|  | 23.2 | 0.020866 | 0.01961186 | 0.01815342 | 0.017381378
|  | 23.4 | 0.0207 | 0.01945584 | 0.018009 | 0.0172431
|  | 23.6 | 0.020581 | 0.01934399 | 0.01790547 | 0.017143973
|  | 23.8 | 0.020452 | 0.01922274 | 0.01779324 | 0.017036516
|  | 24 | 0.020365 | 0.01914097 | 0.01771755 | 0.016964045
|  | 24.2 | 0.020236 | 0.01901973 | 0.01760532 | 0.016856588
|  | 24.4 | 0.020138 | 0.01892762 | 0.01752006 | 0.016774954
|  | 24.6 | 0.020045 | 0.01884021 | 0.01743915 | 0.016697485
|  | 24.8 | 0.019923 | 0.01872554 | 0.01733301 | 0.016595859
|  | 25 | 0.01984 | 0.01864753 | 0.0172608 | 0.01652672

## Transmission
Transmission of Temperature-Stabilized Full-Wave Liquid Crystal Retarder
|  | Wavelength (nm) | Transmission (%)
|  | 190 | -0.119351
|  | 195 | -0.063211
|  | 200 | -0.028292
|  | 205 | -0.014849
Product Raw Data |  | 210 | -0.011716
Transmission of Temperature-Stabilized Full-Wave Liquid Crystal Retarder |  | 215 | -0.007592
|  | 220 | -0.004273
|  | 225 | -0.003037
Item # | LCC1223T-A | 230 | -0.005863
DISCLAIMER: The data presented here are typical. Slight variations in performance data will occur from lot to lot. Please contact Technical Support with any questions regarding the use or reliability of this data. |  | 235 | -0.004689
|  | 240 | -0.000556
|  | 245 | 0.002425
|  | 250 | -0.001215
|  | 255 | -0.001778
|  | 260 | -0.003095
This data may be used in publications. However, please cite Thorlabs as the source. |  | 265 | 0.003389
|  | 270 | 0.002265
|  | 275 | 0.002644
Additional Information: |  | 280 | 0.0017
Measured at Normal Incidence at 25 °C |  | 285 | 0.003494
|  | 290 | 0.005759
|  | 295 | 0.010013
|  | 300 | 0.03419
|  | 305 | 0.077632
|  | 310 | 0.077715
|  | 315 | 0.581188
|  | 320 | 7.020258
|  | 325 | 23.678606
|  | 330 | 36.967124
|  | 335 | 43.323632
|  | 340 | 46.450307
|  | 345 | 48.542338
|  | 350 | 50.959966
|  | 355 | 54.918386
|  | 360 | 58.859813
|  | 365 | 60.850287
|  | 370 | 64.405426
|  | 375 | 69.674877
|  | 380 | 72.205074
|  | 385 | 76.842389
|  | 390 | 79.243389
|  | 395 | 78.786115
|  | 400 | 82.441023
|  | 405 | 82.434205
|  | 410 | 84.171328
|  | 415 | 84.427085
|  | 420 | 86.626242
|  | 425 | 85.760371
|  | 430 | 88.558829
|  | 435 | 87.077678
|  | 440 | 89.718492
|  | 445 | 88.57139
|  | 450 | 90.196075
|  | 455 | 90.202664
|  | 460 | 90.456863
|  | 465 | 91.441526
|  | 470 | 91.262013
|  | 475 | 91.659702
|  | 480 | 92.428313
|  | 485 | 92.085378
|  | 490 | 92.580761
|  | 495 | 93.413959
|  | 500 | 92.673267
|  | 505 | 93.638037
|  | 510 | 94.229067
|  | 515 | 93.392316
|  | 520 | 94.392415
|  | 525 | 95.011536
|  | 530 | 94.316798
|  | 535 | 94.857693
|  | 540 | 95.644552
|  | 545 | 95.331408
|  | 550 | 95.371012
|  | 555 | 95.980043
|  | 560 | 96.251369
|  | 565 | 96.132107
|  | 570 | 96.308585
|  | 575 | 96.677272
|  | 580 | 96.931816
|  | 585 | 96.97856
|  | 590 | 96.936445
|  | 595 | 97.134583
|  | 600 | 97.52032
|  | 605 | 97.614158
|  | 610 | 97.548185
|  | 615 | 97.557757
|  | 620 | 97.804786
|  | 625 | 98.108309
|  | 630 | 98.090926
|  | 635 | 97.914244
|  | 640 | 97.962422
|  | 645 | 98.22869
|  | 650 | 98.456252
|  | 655 | 98.390964
|  | 660 | 98.221913
|  | 665 | 98.142027
|  | 670 | 98.300152
|  | 675 | 98.465611
|  | 680 | 98.48808
|  | 685 | 98.324167
|  | 690 | 98.141441
|  | 695 | 98.155981
|  | 700 | 98.225023
|  | 705 | 98.282536
|  | 710 | 98.191604
|  | 715 | 98.014689
|  | 720 | 97.7866
|  | 725 | 97.664554
|  | 730 | 97.609696
|  | 735 | 97.627135
|  | 740 | 97.514308
|  | 745 | 97.340797
|  | 750 | 97.133459
|  | 755 | 96.896935
|  | 760 | 96.716089
|  | 765 | 96.639161
|  | 770 | 96.447543
|  | 775 | 96.352875
|  | 780 | 96.089939
|  | 785 | 95.899024
|  | 790 | 95.658798
|  | 795 | 95.373262
|  | 800 | 95.183084
|  | 805 | 94.900818
|  | 810 | 94.737705
|  | 815 | 94.555588
|  | 820 | 94.37856
|  | 825 | 94.11093
|  | 830 | 93.818389
|  | 835 | 93.516761
|  | 840 | 93.222763
|  | 845 | 92.936293
|  | 850 | 92.761504
|  | 855 | 92.525705
|  | 860 | 92.303676
|  | 865 | 89.295735
|  | 870 | 88.953157
|  | 875 | 88.664926
|  | 880 | 88.425052
|  | 885 | 88.192691
|  | 890 | 87.956246
|  | 895 | 87.695233
|  | 900 | 87.453319
|  | 905 | 87.180255
|  | 910 | 86.918666
|  | 915 | 86.608996
|  | 920 | 86.236625
|  | 925 | 85.918086
|  | 930 | 85.575097
|  | 935 | 85.226957
|  | 940 | 84.94836
|  | 945 | 84.721428
|  | 950 | 84.493697
|  | 955 | 84.271677
|  | 960 | 84.054048
|  | 965 | 83.848729
|  | 970 | 83.617911
|  | 975 | 83.36169
|  | 980 | 83.091213
|  | 985 | 82.826769
|  | 990 | 82.57931
|  | 995 | 82.325922
|  | 1000 | 82.086538
|  | 1005 | 81.862604
|  | 1010 | 81.633387
|  | 1015 | 81.44316
|  | 1020 | 81.237041
|  | 1025 | 81.012518
|  | 1030 | 80.809951
|  | 1035 | 80.589821
|  | 1040 | 80.370847
|  | 1045 | 80.131619
|  | 1050 | 79.903264
|  | 1055 | 79.720356
|  | 1060 | 79.517067
|  | 1065 | 79.300541
|  | 1070 | 79.103168
|  | 1075 | 78.918669
|  | 1080 | 78.7275
|  | 1085 | 78.553727
|  | 1090 | 78.391504
|  | 1095 | 78.210169
|  | 1100 | 78.037873
|  | 1105 | 77.847337
|  | 1110 | 77.64696
|  | 1115 | 77.461177
|  | 1120 | 77.268413
|  | 1125 | 77.101909
|  | 1130 | 76.951326
|  | 1135 | 76.784816
|  | 1140 | 76.623974
|  | 1145 | 76.469067
|  | 1150 | 76.310587
|  | 1155 | 76.149684
|  | 1160 | 76.005023
|  | 1165 | 75.849771
|  | 1170 | 75.696693
|  | 1175 | 75.550714
|  | 1180 | 75.404942
|  | 1185 | 75.251277
|  | 1190 | 75.083814
|  | 1195 | 74.933104
|  | 1200 | 74.814991
|  | 1205 | 74.713665
|  | 1210 | 74.610459
|  | 1215 | 74.46154
|  | 1220 | 74.288178
|  | 1225 | 74.098939
|  | 1230 | 73.891172
|  | 1235 | 73.708764
|  | 1240 | 73.57407
|  | 1245 | 73.476118
|  | 1250 | 73.400313
|  | 1255 | 73.347147
|  | 1260 | 73.261198
|  | 1265 | 73.16551
|  | 1270 | 73.064869
|  | 1275 | 72.961172
|  | 1280 | 72.878394
|  | 1285 | 72.802704
|  | 1290 | 72.735955
|  | 1295 | 72.678197
|  | 1300 | 72.565349
|  | 1305 | 72.446486
|  | 1310 | 72.302888
|  | 1315 | 72.142982
|  | 1320 | 71.999777
|  | 1325 | 71.874612
|  | 1330 | 71.743388
|  | 1335 | 71.604808
|  | 1340 | 71.43129
|  | 1345 | 71.203708
|  | 1350 | 70.951129
|  | 1355 | 70.645381
|  | 1360 | 70.275505
|  | 1365 | 69.668247
|  | 1370 | 68.672482
|  | 1375 | 67.39699
|  | 1380 | 66.254022
|  | 1385 | 65.754203
|  | 1390 | 66.011021
|  | 1395 | 66.762652
|  | 1400 | 67.59484
|  | 1405 | 68.337254
|  | 1410 | 68.915697
|  | 1415 | 69.298054
|  | 1420 | 69.539318
|  | 1425 | 69.677803
|  | 1430 | 69.746767
|  | 1435 | 69.828377
|  | 1440 | 69.865449
|  | 1445 | 69.909954
|  | 1450 | 69.92323
|  | 1455 | 69.906977
|  | 1460 | 69.84739
|  | 1465 | 69.783674
|  | 1470 | 69.732423
|  | 1475 | 69.70148
|  | 1480 | 69.661639
|  | 1485 | 69.628695
|  | 1490 | 69.58547
|  | 1495 | 69.542283
|  | 1500 | 69.502628
|  | 1505 | 69.450756
|  | 1510 | 69.41191
|  | 1515 | 69.351144
|  | 1520 | 69.292846
|  | 1525 | 69.213295
|  | 1530 | 69.17377
|  | 1535 | 69.104437
|  | 1540 | 69.065835
|  | 1545 | 69.024173
|  | 1550 | 68.940876
|  | 1555 | 68.91059
|  | 1560 | 68.839241
|  | 1565 | 68.783281
|  | 1570 | 68.748685
|  | 1575 | 68.690527
|  | 1580 | 68.625206
|  | 1585 | 68.568723
|  | 1590 | 68.512443
|  | 1595 | 68.475723
|  | 1600 | 68.425075
|  | 1605 | 68.367325
|  | 1610 | 68.320902
|  | 1615 | 68.312362
|  | 1620 | 68.293522
|  | 1625 | 68.26753
|  | 1630 | 68.25883
|  | 1635 | 68.240678
|  | 1640 | 68.176365
|  | 1645 | 68.08423
|  | 1650 | 68.05636
|  | 1655 | 68.018459
|  | 1660 | 67.945733
|  | 1665 | 67.917041
|  | 1670 | 67.895164
|  | 1675 | 67.839429
|  | 1680 | 67.803261
|  | 1685 | 67.743032
|  | 1690 | 67.660902
|  | 1695 | 67.611912
|  | 1700 | 67.534017
|  | 1705 | 67.518912
|  | 1710 | 67.4452
|  | 1715 | 67.372679
|  | 1720 | 67.32311
|  | 1725 | 67.290893
|  | 1730 | 67.235741
|  | 1735 | 67.221971
|  | 1740 | 67.233795
|  | 1745 | 67.190041
|  | 1750 | 67.170636
|  | 1755 | 67.089473
|  | 1760 | 67.103636
|  | 1765 | 67.123056
|  | 1770 | 67.134503
|  | 1775 | 67.148276
|  | 1780 | 67.187368
|  | 1785 | 67.213653
|  | 1790 | 67.17315
|  | 1795 | 67.0505
|  | 1800 | 66.939712
|  | 1805 | 72.086983
|  | 1810 | 72.158347
|  | 1815 | 72.199163
|  | 1820 | 72.259602
|  | 1825 | 72.313198
|  | 1830 | 72.254024
|  | 1835 | 72.041547
|  | 1840 | 71.88182
|  | 1845 | 71.874878
|  | 1850 | 71.958216
|  | 1855 | 72.107372
|  | 1860 | 72.16167
|  | 1865 | 71.814582
|  | 1870 | 71.359519
|  | 1875 | 71.336153
|  | 1880 | 71.530459
|  | 1885 | 71.620552
|  | 1890 | 71.635348
|  | 1895 | 71.527381
|  | 1900 | 71.364025
|  | 1905 | 71.326565
|  | 1910 | 71.32457
|  | 1915 | 71.278345
|  | 1920 | 71.203327
|  | 1925 | 71.141871
|  | 1930 | 71.086129
|  | 1935 | 71.046817
|  | 1940 | 71.068527
|  | 1945 | 71.134068
|  | 1950 | 71.180318
|  | 1955 | 71.193774
|  | 1960 | 71.206137
|  | 1965 | 71.212232
|  | 1970 | 71.241565
|  | 1975 | 71.265697
|  | 1980 | 71.273451
|  | 1985 | 71.300008
|  | 1990 | 71.336593
|  | 1995 | 71.339197
|  | 2000 | 71.343939
|  | 2005 | 71.358784
|  | 2010 | 71.344415
|  | 2015 | 71.333057
|  | 2020 | 71.335467
|  | 2025 | 71.319778
|  | 2030 | 71.279598
|  | 2035 | 71.239158
|  | 2040 | 71.230234
|  | 2045 | 71.2267
|  | 2050 | 71.202608
|  | 2055 | 71.160409
|  | 2060 | 71.130907
|  | 2065 | 71.12737
|  | 2070 | 71.131179
|  | 2075 | 71.138933
|  | 2080 | 71.141594
|  | 2085 | 71.1107
|  | 2090 | 71.027426
|  | 2095 | 70.94635
|  | 2100 | 70.863464
|  | 2105 | 70.754643
|  | 2110 | 70.62358
|  | 2115 | 70.476455
|  | 2120 | 70.29626
|  | 2125 | 70.086138
|  | 2130 | 69.882371
|  | 2135 | 69.635064
|  | 2140 | 69.347657
|  | 2145 | 69.015665
|  | 2150 | 68.643734
|  | 2155 | 68.236909
|  | 2160 | 67.806609
|  | 2165 | 67.393041
|  | 2170 | 66.928914
|  | 2175 | 66.334238
|  | 2180 | 65.419423
|  | 2185 | 63.957
|  | 2190 | 61.701252
|  | 2195 | 58.682384
|  | 2200 | 55.372255
|  | 2205 | 52.651238
|  | 2210 | 51.23047
|  | 2215 | 51.155293
|  | 2220 | 51.928398
|  | 2225 | 52.931773
|  | 2230 | 53.804206
|  | 2235 | 54.435999
|  | 2240 | 54.888976
|  | 2245 | 55.31254
|  | 2250 | 55.841145
|  | 2255 | 56.555393
|  | 2260 | 57.39814
|  | 2265 | 58.338494
|  | 2270 | 59.293099
|  | 2275 | 60.22726
|  | 2280 | 61.089872
|  | 2285 | 61.872503
|  | 2290 | 62.5763
|  | 2295 | 63.166539
|  | 2300 | 63.678105
|  | 2305 | 64.143929
|  | 2310 | 64.561614
|  | 2315 | 64.931185
|  | 2320 | 65.248954
|  | 2325 | 65.538739
|  | 2330 | 65.755494
|  | 2335 | 65.836627
|  | 2340 | 65.840421
|  | 2345 | 65.813441
|  | 2350 | 65.758313
|  | 2355 | 65.755738
|  | 2360 | 65.819852
|  | 2365 | 65.877595
|  | 2370 | 65.882717
|  | 2375 | 65.862339
|  | 2380 | 65.80986
|  | 2385 | 65.725122
|  | 2390 | 65.607535
|  | 2395 | 65.447462
|  | 2400 | 65.254812
|  | 2405 | 65.025776
|  | 2410 | 64.764813
|  | 2415 | 64.479605
|  | 2420 | 64.181383
|  | 2425 | 63.86978
|  | 2430 | 63.523234
|  | 2435 | 63.147995
|  | 2440 | 62.740272
|  | 2445 | 62.337999
|  | 2450 | 61.936432
|  | 2455 | 61.551397
|  | 2460 | 61.191977
|  | 2465 | 60.809898
|  | 2470 | 60.435997
|  | 2475 | 60.069166
|  | 2480 | 59.643225
|  | 2485 | 59.158848
|  | 2490 | 58.61035
|  | 2495 | 58.048184
|  | 2500 | 57.38307
|  | 2505 | 56.675849
|  | 2510 | 55.91406
|  | 2515 | 55.104895
|  | 2520 | 54.23972
|  | 2525 | 53.292524
|  | 2530 | 52.355174
|  | 2535 | 51.420723
|  | 2540 | 50.69446
|  | 2545 | 49.487808
|  | 2550 | 48.825047
|  | 2555 | 47.917687
|  | 2560 | 46.848839
|  | 2565 | 45.994098
|  | 2570 | 45.242396
|  | 2575 | 44.881787
|  | 2580 | 43.9102
|  | 2585 | 43.204168
|  | 2590 | 42.692732
|  | 2595 | 42.259504
|  | 2600 | 41.849255