## LCC1513-A
|  | Retardance vs. Driver RMS Voltage at 25 °C |  |  | Retardance by Temperature at 635 nm
|  | Driver RMS Voltage | Retardance in Waves at 405 nm | Retardance in Waves at 635 nm | Driver RMS Voltage | Retardance in Waves at 25 °C | Retardance in Waves at 45 °C | Retardance in Waves at 60 °C | Retardance in Waves at 70 °C
|  | 0 | 3 | 1.24059 | 0 | 1.24059 | 1.1795 | 1.10923 | 1.04153
|  | 0.1 | 2.986015 | 1.24063 | 0.1 | 1.24063 | 1.17866 | 1.10923 | 1.04091
|  | 0.2 | 2.979067 | 1.24018 | 0.2 | 1.24018 | 1.17776 | 1.10937 | 1.04021
Product Raw Data |  | 0.3 | 2.976024 | 1.24125 | 0.3 | 1.24125 | 1.17715 | 1.10965 | 1.03983
Full-Wave Liquid Crystal Retarders, ARC: 350 - 700 nm |  | 0.4 | 2.967741 | 1.24115 | 0.4 | 1.24115 | 1.17707 | 1.10958 | 1.03982
|  | 0.5 | 2.960951 | 1.24067 | 0.5 | 1.24067 | 1.17629 | 1.10906 | 1.03969
Item # | LCC1513-A | 0.55 | 2.954651 | 1.24031 | 0.55 | 1.24031 | 1.17573 | 1.10795 | 1.03933
DISCLAIMER: The data presented here are typical. Slight variations in performance data will occur from lot to lot. Please contact Technical Support with any questions regarding the use or reliability of this data. |  | 0.6 | 2.949336 | 1.23907 | 0.6 | 1.23907 | 1.17559 | 1.10699 | 1.03961
|  | 0.65 | 2.944623 | 1.2384 | 0.65 | 1.2384 | 1.17418 | 1.10597 | 1.03949
|  | 0.7 | 2.940808 | 1.23758 | 0.7 | 1.23758 | 1.17331 | 1.10475 | 1.03917
|  | 0.75 | 2.932048 | 1.23672 | 0.75 | 1.23672 | 1.17215 | 1.10354 | 1.0389
|  | 0.8 | 2.925353 | 1.23569 | 0.8 | 1.23569 | 1.17 | 1.1018 | 1.03793
|  | 0.85 | 2.916427 | 1.23422 | 0.85 | 1.23422 | 1.16797 | 1.09973 | 1.03619
This data may be used in publications. However, please cite Thorlabs as the source. |  | 0.9 | 2.904238 | 1.23177 | 0.9 | 1.23177 | 1.16486 | 1.09677 | 1.03321
|  | 0.95 | 2.886606 | 1.22753 | 0.95 | 1.22753 | 1.16028 | 1.09218 | 1.0286
|  | 1 | 2.863853 | 1.22093 | 1 | 1.22093 | 1.15348 | 1.0853 | 1.02033
Additional Information: |  | 1.05 | 2.832815 | 1.21165 | 1.05 | 1.21165 | 1.14332 | 1.07528 | 1.00589
|  | 1.1 | 2.791833 | 1.19836 | 1.1 | 1.19836 | 1.12951 | 1.06023 | 1
|  | 1.15 | 2.741055 | 1.18231 | 1.15 | 1.18231 | 1.11052 | 1.04046 | 0.97048
|  | 1.2 | 2.680054 | 1.16086 | 1.2 | 1.16086 | 1.08734 | 1.01435 | 0.94284
|  | 1.25 | 2.608481 | 1.13678 | 1.25 | 1.13678 | 1.06141 | 1 | 0.91318
|  | 1.3 | 2.5 | 1.11198 | 1.3 | 1.11198 | 1.03313 | 0.96407 | 0.88241
|  | 1.35 | 2.47021 | 1.08518 | 1.35 | 1.08518 | 1 | 0.93388 | 0.85078
|  | 1.4 | 2.37862 | 1.05646 | 1.4 | 1.05646 | 0.97636 | 0.90331 | 0.81994
|  | 1.45 | 2.295886 | 1.02773 | 1.45 | 1.02773 | 0.94577 | 0.87205 | 0.79066
|  | 1.5 | 2.216238 | 1 | 1.5 | 1 | 0.91502 | 0.84041 | 0.76038
|  | 1.55 | 2.140072 | 0.96936 | 1.55 | 0.96936 | 0.88414 | 0.80912 | 0.73193
|  | 1.6 | 2.061892 | 0.93917 | 1.6 | 0.93917 | 0.85343 | 0.77806 | 0.70338
|  | 1.65 | 2 | 0.9084 | 1.65 | 0.9084 | 0.82298 | 0.74731 | 0.67549
|  | 1.7 | 1.912723 | 0.8776 | 1.7 | 0.8776 | 0.79216 | 0.71877 | 0.65286
|  | 1.75 | 1.839574 | 0.84647 | 1.75 | 0.84647 | 0.76245 | 0.69053 | 0.62684
|  | 1.8 | 1.769919 | 0.81555 | 1.8 | 0.81555 | 0.72926 | 0.66309 | 0.60078
|  | 1.85 | 1.70305 | 0.78543 | 1.85 | 0.78543 | 0.69993 | 0.63641 | 0.57747
|  | 1.9 | 1.63718 | 0.75652 | 1.9 | 0.75652 | 0.67345 | 0.61058 | 0.55115
|  | 1.95 | 1.572114 | 0.72824 | 1.95 | 0.72824 | 0.64776 | 0.58748 | 0.5
|  | 2 | 1.5 | 0.70173 | 2 | 0.70173 | 0.62141 | 0.56385 | 0.47097
|  | 2.05 | 1.444795 | 0.67716 | 2.05 | 0.67716 | 0.59791 | 0.5417 | 0.47221
|  | 2.1 | 1.385953 | 0.65377 | 2.1 | 0.65377 | 0.57593 | 0.52041 | 0.45947
|  | 2.15 | 1.330068 | 0.63055 | 2.15 | 0.63055 | 0.55566 | 0.5 | 0.44201
|  | 2.2 | 1.278347 | 0.6116 | 2.2 | 0.6116 | 0.53742 | 0.47225 | 0.42764
|  | 2.25 | 1.23031 | 0.5871 | 2.25 | 0.5871 | 0.51591 | 0.45906 | 0.41248
|  | 2.3 | 1.186436 | 0.56728 | 2.3 | 0.56728 | 0.5 | 0.44569 | 0.39739
|  | 2.35 | 1.143152 | 0.55254 | 2.35 | 0.55254 | 0.47466 | 0.43321 | 0.38407
|  | 2.4 | 1.103155 | 0.5366 | 2.4 | 0.5366 | 0.46329 | 0.42068 | 0.37142
|  | 2.45 | 1.064113 | 0.5 | 2.45 | 0.5 | 0.47318 | 0.40852 | 0.36139
|  | 2.5 | 1.022719 | 0.48338 | 2.5 | 0.48338 | 0.45134 | 0.39543 | 0.35036
|  | 2.55 | 1 | 0.46159 | 2.55 | 0.46159 | 0.43395 | 0.38446 | 0.34521
|  | 2.6 | 0.97011 | 0.4572 | 2.6 | 0.4572 | 0.41414 | 0.37382 | 0.33399
|  | 2.65 | 0.934253 | 0.44706 | 2.65 | 0.44706 | 0.40541 | 0.36247 | 0.32422
|  | 2.7 | 0.904403 | 0.43478 | 2.7 | 0.43478 | 0.39707 | 0.34972 | 0.3121
|  | 2.75 | 0.876631 | 0.42578 | 2.75 | 0.42578 | 0.38445 | 0.34013 | 0.30514
|  | 2.8 | 0.851283 | 0.41416 | 2.8 | 0.41416 | 0.37267 | 0.33156 | 0.29949
|  | 2.85 | 0.826642 | 0.40316 | 2.85 | 0.40316 | 0.36251 | 0.32388 | 0.28693
|  | 2.9 | 0.803726 | 0.39313 | 2.9 | 0.39313 | 0.35375 | 0.31517 | 0.28058
|  | 2.95 | 0.781524 | 0.39169 | 2.95 | 0.39169 | 0.3447 | 0.30731 | 0.27483
|  | 3 | 0.760705 | 0.37842 | 3 | 0.37842 | 0.33507 | 0.29976 | 0.26698
|  | 3.1 | 0.722347 | 0.36298 | 3.1 | 0.36298 | 0.31928 | 0.2855 | 0.25489
|  | 3.2 | 0.687746 | 0.34449 | 3.2 | 0.34449 | 0.30475 | 0.27284 | 0.24298
|  | 3.3 | 0.655384 | 0.32829 | 3.3 | 0.32829 | 0.29092 | 0.26325 | 0.23226
|  | 3.4 | 0.625558 | 0.31247 | 3.4 | 0.31247 | 0.27837 | 0.25212 | 0.22349
|  | 3.5 | 0.597744 | 0.29717 | 3.5 | 0.29717 | 0.26682 | 0.2427 | 0.21357
|  | 3.6 | 0.572484 | 0.28607 | 3.6 | 0.28607 | 0.2584 | 0.23465 | 0.20571
|  | 3.7 | 0.548202 | 0.27475 | 3.7 | 0.27475 | 0.24895 | 0.22672 | 0.19729
|  | 3.8 | 0.525361 | 0.26439 | 3.8 | 0.26439 | 0.2401 | 0.21903 | 0.19112
|  | 3.9 | 0.513268 | 0.25152 | 3.9 | 0.25152 | 0.23241 | 0.2118 | 0.18778
|  | 4 | 0.5 | 0.24311 | 4 | 0.24311 | 0.22327 | 0.20597 | 0.18226
|  | 4.1 | 0.473691 | 0.23467 | 4.1 | 0.23467 | 0.21653 | 0.19997 | 0.17885
|  | 4.2 | 0.458672 | 0.22713 | 4.2 | 0.22713 | 0.21007 | 0.19409 | 0.17424
|  | 4.3 | 0.441619 | 0.21958 | 4.3 | 0.21958 | 0.20373 | 0.18801 | 0.16987
|  | 4.4 | 0.426337 | 0.21284 | 4.4 | 0.21284 | 0.1983 | 0.18269 | 0.16549
|  | 4.5 | 0.415568 | 0.20649 | 4.5 | 0.20649 | 0.19328 | 0.17784 | 0.16201
|  | 4.6 | 0.402427 | 0.20101 | 4.6 | 0.20101 | 0.18797 | 0.17339 | 0.15769
|  | 4.7 | 0.391182 | 0.19529 | 4.7 | 0.19529 | 0.18294 | 0.16928 | 0.15291
|  | 4.8 | 0.379945 | 0.1923 | 4.8 | 0.1923 | 0.17837 | 0.16511 | 0.14916
|  | 4.9 | 0.370074 | 0.18701 | 4.9 | 0.18701 | 0.17414 | 0.16098 | 0.14564
|  | 5 | 0.36004 | 0.18193 | 5 | 0.18193 | 0.16938 | 0.15754 | 0.14301
|  | 5.2 | 0.342607 | 0.17434 | 5.2 | 0.17434 | 0.16175 | 0.15149 | 0.13606
|  | 5.4 | 0.326723 | 0.16677 | 5.4 | 0.16677 | 0.15507 | 0.14534 | 0.12864
|  | 5.6 | 0.312661 | 0.15922 | 5.6 | 0.15922 | 0.14889 | 0.13945 | 0.12428
|  | 5.8 | 0.300065 | 0.15294 | 5.8 | 0.15294 | 0.14318 | 0.13428 | 0.1185
|  | 6 | 0.288344 | 0.1468 | 6 | 0.1468 | 0.13753 | 0.12932 | 0.11592
|  | 6.2 | 0.277241 | 0.14133 | 6.2 | 0.14133 | 0.13261 | 0.12487 | 0.11186
|  | 6.4 | 0.266933 | 0.13641 | 6.4 | 0.13641 | 0.1282 | 0.12122 | 0.1085
|  | 6.6 | 0.257316 | 0.13163 | 6.6 | 0.13163 | 0.12404 | 0.11738 | 0.10685
|  | 6.8 | 0.248205 | 0.12708 | 6.8 | 0.12708 | 0.12006 | 0.11385 | 0.10385
|  | 7 | 0.240458 | 0.12345 | 7 | 0.12345 | 0.11627 | 0.11043 | 0.10104
|  | 7.2 | 0.232395 | 0.1192 | 7.2 | 0.1192 | 0.1126 | 0.10725 | 0.09834
|  | 7.4 | 0.225138 | 0.11572 | 7.4 | 0.11572 | 0.10903 | 0.10448 | 0.09579
|  | 7.6 | 0.218982 | 0.11261 | 7.6 | 0.11261 | 0.10552 | 0.1017 | 0.09335
|  | 7.8 | 0.212008 | 0.10924 | 7.8 | 0.10924 | 0.10229 | 0.09898 | 0.09092
|  | 8 | 0.206261 | 0.10654 | 8 | 0.10654 | 0.09935 | 0.09643 | 0.08742
|  | 8.2 | 0.200853 | 0.10335 | 8.2 | 0.10335 | 0.0963 | 0.09411 | 0.08527
|  | 8.4 | 0.195016 | 0.10062 | 8.4 | 0.10062 | 0.09376 | 0.09205 | 0.08184
|  | 8.6 | 0.189632 | 0.09826 | 8.6 | 0.09826 | 0.09117 | 0.08947 | 0.0797
|  | 8.8 | 0.185204 | 0.09571 | 8.8 | 0.09571 | 0.08873 | 0.08689 | 0.07779
|  | 9 | 0.18099 | 0.09342 | 9 | 0.09342 | 0.08669 | 0.08401 | 0.07576
|  | 9.2 | 0.175928 | 0.09118 | 9.2 | 0.09118 | 0.08493 | 0.08207 | 0.07317
|  | 9.4 | 0.171975 | 0.08928 | 9.4 | 0.08928 | 0.08325 | 0.08098 | 0.0716
|  | 9.6 | 0.167592 | 0.08721 | 9.6 | 0.08721 | 0.08144 | 0.07901 | 0.07063
|  | 9.8 | 0.163838 | 0.08533 | 9.8 | 0.08533 | 0.07957 | 0.07734 | 0.0699
|  | 10 | 0.159994 | 0.08347 | 10 | 0.08347 | 0.07811 | 0.07575 | 0.06843
|  | 10.5 | 0.150779 | 0.07942 | 10.5 | 0.07942 | 0.07408 | 0.07233 | 0.0652
|  | 11 | 0.143785 | 0.07567 | 11 | 0.07567 | 0.07074 | 0.06916 | 0.06248
|  | 11.5 | 0.136682 | 0.07219 | 11.5 | 0.07219 | 0.06775 | 0.06639 | 0.05987
|  | 12 | 0.130104 | 0.06908 | 12 | 0.06908 | 0.06466 | 0.06383 | 0.05736
|  | 12.5 | 0.124978 | 0.06658 | 12.5 | 0.06658 | 0.0621 | 0.06156 | 0.0552
|  | 13 | 0.119009 | 0.0636 | 13 | 0.0636 | 0.05962 | 0.05926 | 0.05368
|  | 13.5 | 0.114275 | 0.0613 | 13.5 | 0.0613 | 0.05753 | 0.05692 | 0.05217
|  | 14 | 0.109487 | 0.059 | 14 | 0.059 | 0.05529 | 0.05513 | 0.04943
|  | 14.5 | 0.105461 | 0.0569 | 14.5 | 0.0569 | 0.05339 | 0.05355 | 0.04772
|  | 15 | 0.101462 | 0.05474 | 15 | 0.05474 | 0.05121 | 0.05178 | 0.04582
|  | 15.5 | 0.097755 | 0.05335 | 15.5 | 0.05335 | 0.04933 | 0.04998 | 0.04477
|  | 16 | 0.094407 | 0.05198 | 16 | 0.05198 | 0.04729 | 0.04832 | 0.04328
|  | 16.5 | 0.090316 | 0.05029 | 16.5 | 0.05029 | 0.04565 | 0.04722 | 0.04151
|  | 17 | 0.087656 | 0.04885 | 17 | 0.04885 | 0.04403 | 0.04547 | 0.04053
|  | 17.5 | 0.084535 | 0.04704 | 17.5 | 0.04704 | 0.0428 | 0.04422 | 0.0386
|  | 18 | 0.082028 | 0.04588 | 18 | 0.04588 | 0.04128 | 0.04245 | 0.03815
|  | 18.5 | 0.080776 | 0.04493 | 18.5 | 0.04493 | 0.03988 | 0.04161 | 0.03731
|  | 19 | 0.077143 | 0.04365 | 19 | 0.04365 | 0.03885 | 0.04032 | 0.03647
|  | 19.5 | 0.075887 | 0.04256 | 19.5 | 0.04256 | 0.03798 | 0.03939 | 0.03548
|  | 20 | 0.07393 | 0.04139 | 20 | 0.04139 | 0.03688 | 0.03872 | 0.03517
|  | 20.5 | 0.071813 | 0.04066 | 20.5 | 0.04066 | 0.03599 | 0.03768 | 0.03458
|  | 21 | 0.069508 | 0.04075 | 21 | 0.04075 | 0.03477 | 0.03677 | 0.03387
|  | 21.5 | 0.067154 | 0.03951 | 21.5 | 0.03951 | 0.034 | 0.03596 | 0.03295
|  | 22 | 0.066379 | 0.03863 | 22 | 0.03863 | 0.0334 | 0.03605 | 0.03241
|  | 22.5 | 0.06494 | 0.03748 | 22.5 | 0.03748 | 0.03268 | 0.03481 | 0.03186
|  | 23 | 0.062908 | 0.03708 | 23 | 0.03708 | 0.03218 | 0.03475 | 0.03136
|  | 23.5 | 0.060792 | 0.03608 | 23.5 | 0.03608 | 0.03108 | 0.03433 | 0.03061
|  | 24 | 0.059753 | 0.03511 | 24 | 0.03511 | 0.03057 | 0.03378 | 0.02981
|  | 24.5 | 0.058106 | 0.03423 | 24.5 | 0.03423 | 0.03049 | 0.03279 | 0.02928
|  | 25 | 0.05806 | 0.03392 | 25 | 0.03392 | 0.02985 | 0.03219 | 0.02764

## LCC1613-A
|  | Retardance vs. Driver RMS Voltage at 25 °C |  |  | Retardance by Temperature at 635 nm
|  | Driver RMS Voltage | Retardance in Waves at 405 nm | Retardance in Waves at 635 nm | Driver RMS Voltage | Retardance in Waves at 25 °C | Retardance in Waves at 45 °C | Retardance in Waves at 60 °C | Retardance in Waves at 70 °C
|  | 0 | 3.194503 | 1.51912 | 0 | 1.51912 | 1.25623 | 1.16164 | 1.07559
|  | 0.1 | 3.193002 | 1.51241 | 0.1 | 1.51241 | 1.25597 | 1.16158 | 1.07524
|  | 0.2 | 3.191855 | 1.51305 | 0.2 | 1.51305 | 1.25524 | 1.16135 | 1.07419
Product Raw Data |  | 0.3 | 3.189631 | 1.5 | 0.3 | 1.5 | 1.25451 | 1.16029 | 1.07339
Full-Wave Liquid Crystal Retarders, ARC: 350 - 700 nm |  | 0.4 | 3.187363 | 1.48985 | 0.4 | 1.48985 | 1.2538 | 1.15981 | 1.07181
|  | 0.5 | 3.185104 | 1.48548 | 0.5 | 1.48548 | 1.25276 | 1.1584 | 1.07022
Item # | LCC1613-A | 0.55 | 3.183524 | 1.47596 | 0.55 | 1.47596 | 1.25211 | 1.1576 | 1.06927
DISCLAIMER: The data presented here are typical. Slight variations in performance data will occur from lot to lot. Please contact Technical Support with any questions regarding the use or reliability of this data. |  | 0.6 | 3.181615 | 1.47246 | 0.6 | 1.47246 | 1.2515 | 1.15665 | 1.06857
|  | 0.65 | 3.178488 | 1.46764 | 0.65 | 1.46764 | 1.25 | 1.15584 | 1.06731
|  | 0.7 | 3.176443 | 1.4623 | 0.7 | 1.4623 | 1.24849 | 1.15437 | 1.06652
|  | 0.75 | 3.17243 | 1.45408 | 0.75 | 1.45408 | 1.24634 | 1.15308 | 1.06535
|  | 0.8 | 3.168467 | 1.44489 | 0.8 | 1.44489 | 1.2432 | 1.15112 | 1.06372
|  | 0.85 | 3.159869 | 1.434 | 0.85 | 1.434 | 1.23941 | 1.14828 | 1.0611
This data may be used in publications. However, please cite Thorlabs as the source. |  | 0.9 | 3.14883 | 1.42432 | 0.9 | 1.42432 | 1.23361 | 1.14429 | 1.05732
|  | 0.95 | 3.134595 | 1.41031 | 0.95 | 1.41031 | 1.22625 | 1.13794 | 1.05079
|  | 1 | 3.111058 | 1.39115 | 1 | 1.39115 | 1.21522 | 1.12759 | 1.03954
Additional Information: |  | 1.05 | 3.078947 | 1.36811 | 1.05 | 1.36811 | 1.19937 | 1.11165 | 1.02231
|  | 1.1 | 3.030776 | 1.33887 | 1.1 | 1.33887 | 1.17814 | 1.08905 | 1
|  | 1.15 | 3 | 1.30463 | 1.15 | 1.30463 | 1.152 | 1.06011 | 0.97084
|  | 1.2 | 2.917387 | 1.26822 | 1.2 | 1.26822 | 1.1222 | 1.02747 | 0.93798
|  | 1.25 | 2.839731 | 1.2291 | 1.25 | 1.2291 | 1.09068 | 1 | 0.90283
|  | 1.3 | 2.759394 | 1.18794 | 1.3 | 1.18794 | 1.05805 | 0.95961 | 0.86722
|  | 1.35 | 2.678204 | 1.14535 | 1.35 | 1.14535 | 1.02371 | 0.92488 | 0.8313
|  | 1.4 | 2.59595 | 1.10261 | 1.4 | 1.10261 | 1 | 0.89047 | 0.79547
|  | 1.45 | 2.5 | 1.05865 | 1.45 | 1.05865 | 0.9578 | 0.85633 | 0.75973
|  | 1.5 | 2.410303 | 1.00863 | 1.5 | 1.00863 | 0.92145 | 0.8226 | 0.72445
|  | 1.55 | 2.312542 | 1 | 1.55 | 1 | 0.88416 | 0.78897 | 0.69
|  | 1.6 | 2.221294 | 0.95058 | 1.6 | 0.95058 | 0.84608 | 0.75503 | 0.65499
|  | 1.65 | 2.137655 | 0.91475 | 1.65 | 0.91475 | 0.80885 | 0.72071 | 0.62305
|  | 1.7 | 2.053788 | 0.88055 | 1.7 | 0.88055 | 0.77292 | 0.68587 | 0.58945
|  | 1.75 | 2 | 0.84652 | 1.75 | 0.84652 | 0.7393 | 0.65057 | 0.55854
|  | 1.8 | 1.901667 | 0.81301 | 1.8 | 0.81301 | 0.70785 | 0.61696 | 0.53115
|  | 1.85 | 1.822004 | 0.77987 | 1.85 | 0.77987 | 0.6786 | 0.58202 | 0.5
|  | 1.9 | 1.748951 | 0.74755 | 1.9 | 0.74755 | 0.65054 | 0.54894 | 0.47469
|  | 1.95 | 1.681443 | 0.71524 | 1.95 | 0.71524 | 0.62436 | 0.52062 | 0.45126
|  | 2 | 1.615789 | 0.68462 | 2 | 0.68462 | 0.59932 | 0.5 | 0.43147
|  | 2.05 | 1.546788 | 0.65454 | 2.05 | 0.65454 | 0.57586 | 0.47313 | 0.41025
|  | 2.1 | 1.5 | 0.62575 | 2.1 | 0.62575 | 0.55202 | 0.44775 | 0.39249
|  | 2.15 | 1.420482 | 0.59809 | 2.15 | 0.59809 | 0.52855 | 0.42881 | 0.37597
|  | 2.2 | 1.355834 | 0.57079 | 2.2 | 0.57079 | 0.5 | 0.40946 | 0.35914
|  | 2.25 | 1.296249 | 0.54636 | 2.25 | 0.54636 | 0.49477 | 0.39178 | 0.34277
|  | 2.3 | 1.243481 | 0.52167 | 2.3 | 0.52167 | 0.47208 | 0.37593 | 0.32817
|  | 2.35 | 1.195575 | 0.5 | 2.35 | 0.5 | 0.45393 | 0.36044 | 0.31373
|  | 2.4 | 1.150627 | 0.47745 | 2.4 | 0.47745 | 0.43389 | 0.34616 | 0.30095
|  | 2.45 | 1.10838 | 0.46152 | 2.45 | 0.46152 | 0.41892 | 0.33263 | 0.28924
|  | 2.5 | 1.065145 | 0.44315 | 2.5 | 0.44315 | 0.4012 | 0.32105 | 0.27826
|  | 2.55 | 1.014289 | 0.42634 | 2.55 | 0.42634 | 0.38445 | 0.30974 | 0.26751
|  | 2.6 | 1 | 0.41089 | 2.6 | 0.41089 | 0.36834 | 0.29883 | 0.25842
|  | 2.65 | 0.968253 | 0.3968 | 2.65 | 0.3968 | 0.35359 | 0.28887 | 0.24966
|  | 2.7 | 0.929717 | 0.38244 | 2.7 | 0.38244 | 0.33906 | 0.27947 | 0.2411
|  | 2.75 | 0.896097 | 0.36871 | 2.75 | 0.36871 | 0.32571 | 0.27056 | 0.23417
|  | 2.8 | 0.866432 | 0.35643 | 2.8 | 0.35643 | 0.31332 | 0.26265 | 0.22685
|  | 2.85 | 0.837244 | 0.34388 | 2.85 | 0.34388 | 0.30149 | 0.25521 | 0.22019
|  | 2.9 | 0.81137 | 0.33266 | 2.9 | 0.33266 | 0.29047 | 0.24823 | 0.21376
|  | 2.95 | 0.786586 | 0.322 | 2.95 | 0.322 | 0.28007 | 0.24151 | 0.20737
|  | 3 | 0.762395 | 0.31204 | 3 | 0.31204 | 0.27066 | 0.23503 | 0.20148
|  | 3.1 | 0.719507 | 0.29239 | 3.1 | 0.29239 | 0.25296 | 0.22284 | 0.18962
|  | 3.2 | 0.678579 | 0.27526 | 3.2 | 0.27526 | 0.23699 | 0.21128 | 0.17907
|  | 3.3 | 0.641567 | 0.2599 | 3.3 | 0.2599 | 0.22277 | 0.20023 | 0.16908
|  | 3.4 | 0.604849 | 0.24568 | 3.4 | 0.24568 | 0.21002 | 0.19047 | 0.16003
|  | 3.5 | 0.574365 | 0.23233 | 3.5 | 0.23233 | 0.19783 | 0.18086 | 0.15139
|  | 3.6 | 0.542525 | 0.22026 | 3.6 | 0.22026 | 0.18666 | 0.17205 | 0.14398
|  | 3.7 | 0.51297 | 0.20851 | 3.7 | 0.20851 | 0.17677 | 0.16415 | 0.13685
|  | 3.8 | 0.5 | 0.19768 | 3.8 | 0.19768 | 0.16765 | 0.15677 | 0.13017
|  | 3.9 | 0.466712 | 0.18779 | 3.9 | 0.18779 | 0.15908 | 0.14964 | 0.12387
|  | 4 | 0.442566 | 0.1783 | 4 | 0.1783 | 0.15106 | 0.14298 | 0.11839
|  | 4.1 | 0.421388 | 0.16969 | 4.1 | 0.16969 | 0.14362 | 0.13719 | 0.11329
|  | 4.2 | 0.40338 | 0.16125 | 4.2 | 0.16125 | 0.13682 | 0.13117 | 0.10803
|  | 4.3 | 0.386753 | 0.15363 | 4.3 | 0.15363 | 0.13054 | 0.12602 | 0.10313
|  | 4.4 | 0.369892 | 0.14603 | 4.4 | 0.14603 | 0.12463 | 0.12091 | 0.09824
|  | 4.5 | 0.353435 | 0.13919 | 4.5 | 0.13919 | 0.11928 | 0.11605 | 0.09364
|  | 4.6 | 0.339277 | 0.13284 | 4.6 | 0.13284 | 0.11418 | 0.11127 | 0.08919
|  | 4.7 | 0.323265 | 0.12677 | 4.7 | 0.12677 | 0.10972 | 0.10684 | 0.08517
|  | 4.8 | 0.313126 | 0.12045 | 4.8 | 0.12045 | 0.10528 | 0.10269 | 0.08109
|  | 4.9 | 0.301194 | 0.11454 | 4.9 | 0.11454 | 0.1011 | 0.09857 | 0.07722
|  | 5 | 0.290061 | 0.10993 | 5 | 0.10993 | 0.09719 | 0.09482 | 0.07349
|  | 5.2 | 0.268898 | 0.10092 | 5.2 | 0.10092 | 0.08963 | 0.08721 | 0.06696
|  | 5.4 | 0.250184 | 0.09251 | 5.4 | 0.09251 | 0.08292 | 0.08038 | 0.06099
|  | 5.6 | 0.233234 | 0.08491 | 5.6 | 0.08491 | 0.07682 | 0.07401 | 0.05572
|  | 5.8 | 0.218881 | 0.07795 | 5.8 | 0.07795 | 0.07109 | 0.06821 | 0.05099
|  | 6 | 0.204646 | 0.07151 | 6 | 0.07151 | 0.0657 | 0.06244 | 0.04638
|  | 6.2 | 0.191059 | 0.06551 | 6.2 | 0.06551 | 0.06079 | 0.05798 | 0.04271
|  | 6.4 | 0.179681 | 0.0603 | 6.4 | 0.0603 | 0.05593 | 0.05403 | 0.03876
|  | 6.6 | 0.168088 | 0.05521 | 6.6 | 0.05521 | 0.05151 | 0.04997 | 0.0347
|  | 6.8 | 0.157351 | 0.05057 | 6.8 | 0.05057 | 0.04748 | 0.0463 | 0.03164
|  | 7 | 0.146832 | 0.0462 | 7 | 0.0462 | 0.04335 | 0.04301 | 0.02877
|  | 7.2 | 0.138006 | 0.04249 | 7.2 | 0.04249 | 0.03944 | 0.03958 | 0.02549
|  | 7.4 | 0.129085 | 0.0382 | 7.4 | 0.0382 | 0.03548 | 0.03674 | 0.02245
|  | 7.6 | 0.120498 | 0.03493 | 7.6 | 0.03493 | 0.03243 | 0.03365 | 0.01948
|  | 7.8 | 0.113677 | 0.0318 | 7.8 | 0.0318 | 0.02902 | 0.03051 | 0.01572
|  | 8 | 0.104934 | 0.02845 | 8 | 0.02845 | 0.0259 | 0.02809 | 0.01391
|  | 8.2 | 0.098468 | 0.02575 | 8.2 | 0.02575 | 0.0231 | 0.02586 | 0.01183
|  | 8.4 | 0.091754 | 0.0232 | 8.4 | 0.0232 | 0.02023 | 0.0228 | 0.00995
|  | 8.6 | 0.085933 | 0.02021 | 8.6 | 0.02021 | 0.01781 | 0.0197 | 0.00765
|  | 8.8 | 0.078683 | 0.01769 | 8.8 | 0.01769 | 0.01592 | 0.01679 | 0.00522
|  | 9 | 0.073082 | 0.01501 | 9 | 0.01501 | 0.01274 | 0.01452 | 0.0054
|  | 9.2 | 0.067728 | 0.01248 | 9.2 | 0.01248 | 0.01078 | 0.0119 | 0
|  | 9.4 | 0.062719 | 0.01043 | 9.4 | 0.01043 | 0.00915 | 0.0102 | -0.00311
|  | 9.6 | 0.054996 | 0.00895 | 9.6 | 0.00895 | 0.00456 | 0.00885 | -0.00255
|  | 9.8 | 0.051154 | 0.00517 | 9.8 | 0.00517 | 0.00498 | 0.00641 | -0.006
|  | 10 | 0.044812 | 0.00355 | 10 | 0.00355 | 0.00301 | 0.00628 | -0.00658
|  | 10.5 | 0.033197 | 0 | 10.5 | 0 | 0.00259 | 0 | -0.00769
|  | 11 | 0.021299 | -0.00254 | 11 | -0.00254 | 0 | -0.00238 | -0.01048
|  | 11.5 | 0.01582 | -0.00479 | 11.5 | -0.00479 | -0.00332 | -0.00299 | -0.01319
|  | 12 | 0 | -0.00724 | 12 | -0.00724 | -0.00867 | -0.00559 | -0.01635
|  | 12.5 | -0.015094 | -0.01139 | 12.5 | -0.01139 | -0.01095 | -0.00712 | -0.01862
|  | 13 | -0.013583 | -0.01334 | 13 | -0.01334 | -0.01372 | -0.00916 | -0.02109
|  | 13.5 | -0.023364 | -0.01627 | 13.5 | -0.01627 | -0.01582 | -0.01196 | -0.02331
|  | 14 | -0.007905 | -0.0184 | 14 | -0.0184 | -0.01881 | -0.01424 | -0.02532
|  | 14.5 | -0.010154 | -0.02051 | 14.5 | -0.02051 | -0.02086 | -0.0152 | -0.02711
|  | 15 | -0.015269 | -0.0225 | 15 | -0.0225 | -0.02304 | -0.01715 | -0.02888
|  | 15.5 | -0.02319 | -0.02389 | 15.5 | -0.02389 | -0.02491 | -0.01928 | -0.03051
|  | 16 | -0.020344 | -0.02557 | 16 | -0.02557 | -0.02654 | -0.02144 | -0.03135
|  | 16.5 | -0.024234 | -0.02739 | 16.5 | -0.02739 | -0.02879 | -0.02293 | -0.03327
|  | 17 | -0.031286 | -0.02818 | 17 | -0.02818 | -0.03006 | -0.02424 | -0.03448
|  | 17.5 | -0.03685 | -0.02997 | 17.5 | -0.02997 | -0.03103 | -0.02603 | -0.03576
|  | 18 | -0.042066 | -0.03083 | 18 | -0.03083 | -0.03254 | -0.02748 | -0.03665
|  | 18.5 | -0.04407 | -0.03196 | 18.5 | -0.03196 | -0.03427 | -0.02866 | -0.03754
|  | 19 | -0.046364 | -0.03301 | 19 | -0.03301 | -0.03547 | -0.02951 | -0.03857
|  | 19.5 | -0.048691 | -0.03387 | 19.5 | -0.03387 | -0.03659 | -0.0304 | -0.03914
|  | 20 | -0.053447 | -0.03519 | 20 | -0.03519 | -0.03746 | -0.03129 | -0.03976
|  | 20.5 | -0.054229 | -0.03599 | 20.5 | -0.03599 | -0.03835 | -0.03267 | -0.04053
|  | 21 | -0.058678 | -0.03651 | 21 | -0.03651 | -0.03946 | -0.03342 | -0.04143
|  | 21.5 | -0.059907 | -0.03735 | 21.5 | -0.03735 | -0.04002 | -0.03414 | -0.04281
|  | 22 | -0.062528 | -0.03806 | 22 | -0.03806 | -0.04092 | -0.03503 | -0.04305
|  | 22.5 | -0.064955 | -0.03909 | 22.5 | -0.03909 | -0.04161 | -0.03606 | -0.04395
|  | 23 | -0.066 | -0.03964 | 23 | -0.03964 | -0.04256 | -0.03661 | -0.04436
|  | 23.5 | -0.068625 | -0.03991 | 23.5 | -0.03991 | -0.04309 | -0.03725 | -0.04526
|  | 24 | -0.07064 | -0.04084 | 24 | -0.04084 | -0.04383 | -0.03822 | -0.04633
|  | 24.5 | -0.072907 | -0.04128 | 24.5 | -0.04128 | -0.04452 | -0.03893 | -0.04666
|  | 25 | -0.074578 | -0.04232 | 25 | -0.04232 | -0.04512 | -0.04006 | -0.04749

## LCC1513-B
|  | Retardance vs. Driver RMS Voltage at 25 °C |  |  | Retardance by Temperature at 780 nm
|  | Driver RMS Voltage | Retardance in Waves at 970 nm | Retardance in Waves at 780 nm | Driver RMS Voltage | Retardance in Waves at 25 °C | Retardance in Waves at 45 °C | Retardance in Waves at 60 °C | Retardance in Waves at 70 °C
|  | 0 | 1.138378 | 1.5 | 0 | 1.5 | 1.39321 | 1.28892 | 1.19896
|  | 0.1 | 1.138453 | 1.48681 | 0.1 | 1.48681 | 1.39419 | 1.28823 | 1.1983
|  | 0.2 | 1.138191 | 1.48937 | 0.2 | 1.48937 | 1.39498 | 1.28828 | 1.19762
Product Raw Data |  | 0.3 | 1.137908 | 1.49608 | 0.3 | 1.49608 | 1.39287 | 1.28836 | 1.19758
Full-Wave Liquid Crystal Retarders, ARC: 650 - 1050 nm |  | 0.4 | 1.137324 | 1.49132 | 0.4 | 1.49132 | 1.39149 | 1.28853 | 1.19799
|  | 0.5 | 1.136599 | 1.48087 | 0.5 | 1.48087 | 1.3911 | 1.28767 | 1.19743
Item # | LCC1513-B | 0.55 | 1.13596 | 1.48325 | 0.55 | 1.48325 | 1.3888 | 1.2875 | 1.19751
DISCLAIMER: The data presented here are typical. Slight variations in performance data will occur from lot to lot. Please contact Technical Support with any questions regarding the use or reliability of this data. |  | 0.6 | 1.135112 | 1.4803 | 0.6 | 1.4803 | 1.38613 | 1.28622 | 1.19678
|  | 0.65 | 1.134247 | 1.47504 | 0.65 | 1.47504 | 1.38442 | 1.28403 | 1.19536
|  | 0.7 | 1.132949 | 1.47427 | 0.7 | 1.47427 | 1.38064 | 1.28098 | 1.19271
|  | 0.75 | 1.130959 | 1.47053 | 0.75 | 1.47053 | 1.37485 | 1.27681 | 1.18908
|  | 0.8 | 1.128877 | 1.46529 | 0.8 | 1.46529 | 1.36841 | 1.27034 | 1.18259
|  | 0.85 | 1.125774 | 1.45786 | 0.85 | 1.45786 | 1.35765 | 1.26082 | 1.17275
This data may be used in publications. However, please cite Thorlabs as the source. |  | 0.9 | 1.121203 | 1.446 | 0.9 | 1.446 | 1.34329 | 1.24838 | 1.15766
|  | 0.95 | 1.114576 | 1.42586 | 0.95 | 1.42586 | 1.32498 | 1.2294 | 1.13635
|  | 1 | 1.104737 | 1.40417 | 1 | 1.40417 | 1.3013 | 1.20536 | 1.11005
Additional Information: |  | 1.05 | 1.090886 | 1.3753 | 1.05 | 1.3753 | 1.27295 | 1.17585 | 1.07984
|  | 1.1 | 1.072778 | 1.34288 | 1.1 | 1.34288 | 1.24035 | 1.14182 | 1.04571
|  | 1.15 | 1.050244 | 1.30624 | 1.15 | 1.30624 | 1.2043 | 1.10402 | 1
|  | 1.2 | 1.024081 | 1.26771 | 1.2 | 1.26771 | 1.16572 | 1.06701 | 0.96862
|  | 1.25 | 1 | 1.22677 | 1.25 | 1.22677 | 1.12614 | 1.02513 | 0.9304
|  | 1.3 | 0.96544 | 1.18438 | 1.3 | 1.18438 | 1.08603 | 1 | 0.89298
|  | 1.35 | 0.933268 | 1.14147 | 1.35 | 1.14147 | 1.04536 | 0.95077 | 0.8548
|  | 1.4 | 0.900533 | 1.09973 | 1.4 | 1.09973 | 1 | 0.91186 | 0.81735
|  | 1.45 | 0.866983 | 1.05814 | 1.45 | 1.05814 | 0.96592 | 0.87478 | 0.78113
|  | 1.5 | 0.833427 | 1 | 1.5 | 1 | 0.92824 | 0.83645 | 0.74587
|  | 1.55 | 0.800555 | 0.99754 | 1.55 | 0.99754 | 0.88952 | 0.79999 | 0.71274
|  | 1.6 | 0.767231 | 0.9463 | 1.6 | 0.9463 | 0.85158 | 0.76446 | 0.68104
|  | 1.65 | 0.735208 | 0.90735 | 1.65 | 0.90735 | 0.81422 | 0.73046 | 0.65096
|  | 1.7 | 0.704061 | 0.86948 | 1.7 | 0.86948 | 0.77737 | 0.69771 | 0.62169
|  | 1.75 | 0.673701 | 0.83237 | 1.75 | 0.83237 | 0.74249 | 0.66688 | 0.59385
|  | 1.8 | 0.644767 | 0.79532 | 1.8 | 0.79532 | 0.70982 | 0.63654 | 0.56698
|  | 1.85 | 0.616831 | 0.75972 | 1.85 | 0.75972 | 0.67777 | 0.60747 | 0.54332
|  | 1.9 | 0.589519 | 0.72568 | 1.9 | 0.72568 | 0.64786 | 0.58042 | 0.5179
|  | 1.95 | 0.564393 | 0.69324 | 1.95 | 0.69324 | 0.62064 | 0.55343 | 0.5
|  | 2 | 0.53922 | 0.66229 | 2 | 0.66229 | 0.59447 | 0.52777 | 0.47344
|  | 2.05 | 0.507985 | 0.63389 | 2.05 | 0.63389 | 0.56879 | 0.5 | 0.45413
|  | 2.1 | 0.5 | 0.60748 | 2.1 | 0.60748 | 0.54864 | 0.48538 | 0.43493
|  | 2.15 | 0.484965 | 0.58307 | 2.15 | 0.58307 | 0.52605 | 0.46617 | 0.41907
|  | 2.2 | 0.457449 | 0.56032 | 2.2 | 0.56032 | 0.5 | 0.4469 | 0.40241
|  | 2.25 | 0.440463 | 0.53942 | 2.25 | 0.53942 | 0.49196 | 0.43181 | 0.38737
|  | 2.3 | 0.422614 | 0.52133 | 2.3 | 0.52133 | 0.47006 | 0.41708 | 0.37392
|  | 2.35 | 0.406423 | 0.5 | 2.35 | 0.5 | 0.45651 | 0.40259 | 0.36155
|  | 2.4 | 0.391063 | 0.4793 | 2.4 | 0.4793 | 0.43939 | 0.39035 | 0.34907
|  | 2.45 | 0.377182 | 0.46461 | 2.45 | 0.46461 | 0.42505 | 0.37903 | 0.33837
|  | 2.5 | 0.363007 | 0.45004 | 2.5 | 0.45004 | 0.41078 | 0.36688 | 0.32851
|  | 2.55 | 0.350163 | 0.43601 | 2.55 | 0.43601 | 0.39987 | 0.35516 | 0.319
|  | 2.6 | 0.337849 | 0.42217 | 2.6 | 0.42217 | 0.3882 | 0.34541 | 0.31043
|  | 2.65 | 0.327202 | 0.40948 | 2.65 | 0.40948 | 0.37767 | 0.33483 | 0.3022
|  | 2.7 | 0.316255 | 0.39769 | 2.7 | 0.39769 | 0.36682 | 0.32458 | 0.29414
|  | 2.75 | 0.306717 | 0.38585 | 2.75 | 0.38585 | 0.35722 | 0.31602 | 0.28618
|  | 2.8 | 0.297425 | 0.37506 | 2.8 | 0.37506 | 0.34653 | 0.30817 | 0.27905
|  | 2.85 | 0.288561 | 0.36354 | 2.85 | 0.36354 | 0.33571 | 0.29871 | 0.27037
|  | 2.9 | 0.2803 | 0.35217 | 2.9 | 0.35217 | 0.32308 | 0.28914 | 0.26162
|  | 2.95 | 0.272522 | 0.3389 | 2.95 | 0.3389 | 0.31049 | 0.27938 | 0.2525
|  | 3 | 0.265022 | 0.32646 | 3 | 0.32646 | 0.29764 | 0.26836 | 0.24263
|  | 3.1 | 0.251511 | 0.31329 | 3.1 | 0.31329 | 0.285 | 0.2575 | 0.23217
|  | 3.2 | 0.239239 | 0.30002 | 3.2 | 0.30002 | 0.27271 | 0.24728 | 0.22436
|  | 3.3 | 0.228468 | 0.28744 | 3.3 | 0.28744 | 0.26169 | 0.23787 | 0.21539
|  | 3.4 | 0.218537 | 0.27706 | 3.4 | 0.27706 | 0.25161 | 0.22934 | 0.20767
|  | 3.5 | 0.20952 | 0.2659 | 3.5 | 0.2659 | 0.24298 | 0.2216 | 0.20143
|  | 3.6 | 0.201238 | 0.25582 | 3.6 | 0.25582 | 0.23377 | 0.2139 | 0.19575
|  | 3.7 | 0.193499 | 0.24656 | 3.7 | 0.24656 | 0.22592 | 0.20798 | 0.18945
|  | 3.8 | 0.186056 | 0.23819 | 3.8 | 0.23819 | 0.21913 | 0.20223 | 0.18478
|  | 3.9 | 0.180003 | 0.2301 | 3.9 | 0.2301 | 0.21238 | 0.19615 | 0.1798
|  | 4 | 0.173918 | 0.22303 | 4 | 0.22303 | 0.20456 | 0.1911 | 0.17539
|  | 4.1 | 0.168473 | 0.21659 | 4.1 | 0.21659 | 0.19788 | 0.18621 | 0.17024
|  | 4.2 | 0.163086 | 0.21072 | 4.2 | 0.21072 | 0.19226 | 0.18144 | 0.16543
|  | 4.3 | 0.15817 | 0.20462 | 4.3 | 0.20462 | 0.18682 | 0.17649 | 0.16116
|  | 4.4 | 0.153459 | 0.19871 | 4.4 | 0.19871 | 0.1814 | 0.17268 | 0.1572
|  | 4.5 | 0.149121 | 0.1933 | 4.5 | 0.1933 | 0.17726 | 0.16808 | 0.15308
|  | 4.6 | 0.144982 | 0.18763 | 4.6 | 0.18763 | 0.17391 | 0.16384 | 0.1494
|  | 4.7 | 0.14109 | 0.18153 | 4.7 | 0.18153 | 0.16942 | 0.15787 | 0.14549
|  | 4.8 | 0.137423 | 0.1756 | 4.8 | 0.1756 | 0.16362 | 0.15302 | 0.14108
|  | 4.9 | 0.133925 | 0.16868 | 4.9 | 0.16868 | 0.15835 | 0.14728 | 0.13659
|  | 5 | 0.130591 | 0.16182 | 5 | 0.16182 | 0.15263 | 0.14158 | 0.13136
|  | 5.2 | 0.124459 | 0.15486 | 5.2 | 0.15486 | 0.1463 | 0.13587 | 0.12656
|  | 5.4 | 0.118806 | 0.1487 | 5.4 | 0.1487 | 0.13934 | 0.13054 | 0.12204
|  | 5.6 | 0.113667 | 0.14294 | 5.6 | 0.14294 | 0.13459 | 0.12451 | 0.1177
|  | 5.8 | 0.108947 | 0.13835 | 5.8 | 0.13835 | 0.1299 | 0.12024 | 0.11397
|  | 6 | 0.104644 | 0.13341 | 6 | 0.13341 | 0.12526 | 0.11615 | 0.11066
|  | 6.2 | 0.100638 | 0.12853 | 6.2 | 0.12853 | 0.12126 | 0.11259 | 0.10751
|  | 6.4 | 0.096824 | 0.12418 | 6.4 | 0.12418 | 0.11796 | 0.10939 | 0.10406
|  | 6.6 | 0.093328 | 0.12103 | 6.6 | 0.12103 | 0.1138 | 0.10778 | 0.10171
|  | 6.8 | 0.090081 | 0.11728 | 6.8 | 0.11728 | 0.11033 | 0.10522 | 0.09902
|  | 7 | 0.087074 | 0.11377 | 7 | 0.11377 | 0.10749 | 0.103 | 0.09575
|  | 7.2 | 0.084286 | 0.11106 | 7.2 | 0.11106 | 0.10405 | 0.10009 | 0.09373
|  | 7.4 | 0.081444 | 0.1075 | 7.4 | 0.1075 | 0.10145 | 0.09836 | 0.09218
|  | 7.6 | 0.078981 | 0.10328 | 7.6 | 0.10328 | 0.09906 | 0.09523 | 0.09003
|  | 7.8 | 0.076587 | 0.10063 | 7.8 | 0.10063 | 0.0959 | 0.09193 | 0.08849
|  | 8 | 0.074371 | 0.09859 | 8 | 0.09859 | 0.09249 | 0.08884 | 0.08711
|  | 8.2 | 0.07229 | 0.09583 | 8.2 | 0.09583 | 0.09006 | 0.08722 | 0.08571
|  | 8.4 | 0.070325 | 0.09491 | 8.4 | 0.09491 | 0.0865 | 0.08543 | 0.08278
|  | 8.6 | 0.068296 | 0.09299 | 8.6 | 0.09299 | 0.08457 | 0.08363 | 0.08075
|  | 8.8 | 0.066564 | 0.08962 | 8.8 | 0.08962 | 0.08292 | 0.08133 | 0.07851
|  | 9 | 0.064871 | 0.0871 | 9 | 0.0871 | 0.08193 | 0.07976 | 0.07758
|  | 9.2 | 0.063222 | 0.08614 | 9.2 | 0.08614 | 0.0795 | 0.07779 | 0.07518
|  | 9.4 | 0.061593 | 0.08358 | 9.4 | 0.08358 | 0.07978 | 0.07639 | 0.07453
|  | 9.6 | 0.060105 | 0.08184 | 9.6 | 0.08184 | 0.07773 | 0.07522 | 0.07255
|  | 9.8 | 0.058642 | 0.08068 | 9.8 | 0.08068 | 0.07607 | 0.07426 | 0.06938
|  | 10 | 0.057353 | 0.0781 | 10 | 0.0781 | 0.07309 | 0.07155 | 0.06615
|  | 10.5 | 0.054179 | 0.07556 | 10.5 | 0.07556 | 0.07004 | 0.06971 | 0.06384
|  | 11 | 0.05131 | 0.07383 | 11 | 0.07383 | 0.06727 | 0.06824 | 0.06023
|  | 11.5 | 0.04857 | 0.07319 | 11.5 | 0.07319 | 0.06702 | 0.0674 | 0.05897
|  | 12 | 0.04632 | 0.07114 | 12 | 0.07114 | 0.065 | 0.06654 | 0.05778
|  | 12.5 | 0.044188 | 0.06916 | 12.5 | 0.06916 | 0.06456 | 0.06749 | 0.05677
|  | 13 | 0.042133 | 0.06694 | 13 | 0.06694 | 0.06389 | 0.06447 | 0.05612
|  | 13.5 | 0.04029 | 0.06538 | 13.5 | 0.06538 | 0.06297 | 0.06177 | 0.05567
|  | 14 | 0.038606 | 0.06201 | 14 | 0.06201 | 0.06107 | 0.06013 | 0.05512
|  | 14.5 | 0.037076 | 0.06095 | 14.5 | 0.06095 | 0.05992 | 0.0591 | 0.05526
|  | 15 | 0.035591 | 0.06188 | 15 | 0.06188 | 0.05915 | 0.05722 | 0.05602
|  | 15.5 | 0.034182 | 0.06201 | 15.5 | 0.06201 | 0.05957 | 0.05793 | 0.05826
|  | 16 | 0.03297 | 0.0609 | 16 | 0.0609 | 0.05811 | 0.0579 | 0.05939
|  | 16.5 | 0.031799 | 0.06058 | 16.5 | 0.06058 | 0.05604 | 0.05867 | 0.05807
|  | 17 | 0.03064 | 0.05948 | 17 | 0.05948 | 0.05722 | 0.05791 | 0.05799
|  | 17.5 | 0.029686 | 0.05878 | 17.5 | 0.05878 | 0.05555 | 0.05507 | 0.05768
|  | 18 | 0.02863 | 0.05823 | 18 | 0.05823 | 0.05656 | 0.05452 | 0.05505
|  | 18.5 | 0.027651 | 0.05767 | 18.5 | 0.05767 | 0.05764 | 0.05321 | 0.05457
|  | 19 | 0.026895 | 0.05677 | 19 | 0.05677 | 0.05738 | 0.05019 | 0.05533
|  | 19.5 | 0.025982 | 0.0552 | 19.5 | 0.0552 | 0.05594 | 0.05014 | 0.05391
|  | 20 | 0.025305 | 0.05447 | 20 | 0.05447 | 0.05427 | 0.05126 | 0.05365
|  | 20.5 | 0.024523 | 0.05375 | 20.5 | 0.05375 | 0.05289 | 0.05175 | 0.05183
|  | 21 | 0.023614 | 0.05452 | 21 | 0.05452 | 0.04984 | 0.05318 | 0.05241
|  | 21.5 | 0.023152 | 0.05359 | 21.5 | 0.05359 | 0.04923 | 0.05422 | 0.05195
|  | 22 | 0.022662 | 0.05484 | 22 | 0.05484 | 0.04961 | 0.05398 | 0.0537
|  | 22.5 | 0.021862 | 0.05493 | 22.5 | 0.05493 | 0.05198 | 0.05388 | 0.05249
|  | 23 | 0.021201 | 0.05625 | 23 | 0.05625 | 0.0502 | 0.05286 | 0.05414
|  | 23.5 | 0.020724 | 0.05568 | 23.5 | 0.05568 | 0.05163 | 0.0522 | 0.05346
|  | 24 | 0.020222 | 0.05864 | 24 | 0.05864 | 0.0528 | 0.05086 | 0.05338
|  | 24.5 | 0.019834 | 0.06091 | 24.5 | 0.06091 | 0.05152 | 0.04947 | 0.05203
|  | 25 | 0.019283 | 0.06317 | 25 | 0.06317 | 0.04707 | 0.04963 | 0.05436

## LCC1613-B
|  | Retardance vs. Driver RMS Voltage at 25 °C |  |  | Retardance by Temperature at 780 nm
|  | Driver RMS Voltage | Retardance in Waves at 970 nm | Retardance in Waves at 780 nm | Driver RMS Voltage | Retardance in Waves at 25 °C | Retardance in Waves at 45 °C | Retardance in Waves at 60 °C | Retardance in Waves at 70 °C
|  | 0 | 1.097813 | 1.50918 | 0 | 1.50918 | 1.32084 | 1.23676 | 1.1632
|  | 0.1 | 1.097666 | 1.5059 | 0.1 | 1.5059 | 1.31931 | 1.23708 | 1.16252
|  | 0.2 | 1.097305 | 1.5 | 0.2 | 1.5 | 1.31882 | 1.23604 | 1.16203
Product Raw Data |  | 0.3 | 1.096982 | 1.49426 | 0.3 | 1.49426 | 1.31838 | 1.2356 | 1.16158
Full-Wave Liquid Crystal Retarders, ARC: 650 - 1050 nm |  | 0.4 | 1.096478 | 1.49018 | 0.4 | 1.49018 | 1.3179 | 1.23468 | 1.16115
|  | 0.5 | 1.09581 | 1.48854 | 0.5 | 1.48854 | 1.31732 | 1.23348 | 1.16058
Item # | LCC1613-B | 0.55 | 1.095294 | 1.48275 | 0.55 | 1.48275 | 1.31637 | 1.23216 | 1.16049
DISCLAIMER: The data presented here are typical. Slight variations in performance data will occur from lot to lot. Please contact Technical Support with any questions regarding the use or reliability of this data. |  | 0.6 | 1.094729 | 1.47868 | 0.6 | 1.47868 | 1.31563 | 1.23184 | 1.16061
|  | 0.65 | 1.093949 | 1.47698 | 0.65 | 1.47698 | 1.31529 | 1.23055 | 1.16029
|  | 0.7 | 1.092982 | 1.47328 | 0.7 | 1.47328 | 1.31397 | 1.22919 | 1.16009
|  | 0.75 | 1.091719 | 1.46907 | 0.75 | 1.46907 | 1.31307 | 1.22752 | 1.15933
|  | 0.8 | 1.089848 | 1.46455 | 0.8 | 1.46455 | 1.31111 | 1.22566 | 1.15772
|  | 0.85 | 1.087294 | 1.45814 | 0.85 | 1.45814 | 1.30873 | 1.22355 | 1.15528
This data may be used in publications. However, please cite Thorlabs as the source. |  | 0.9 | 1.083413 | 1.44722 | 0.9 | 1.44722 | 1.30501 | 1.21951 | 1.15099
|  | 0.95 | 1.077587 | 1.4364 | 0.95 | 1.4364 | 1.29814 | 1.21314 | 1.14376
|  | 1 | 1.068806 | 1.41968 | 1 | 1.41968 | 1.28856 | 1.20316 | 1.13102
Additional Information: |  | 1.05 | 1.05602 | 1.39787 | 1.05 | 1.39787 | 1.27228 | 1.18614 | 1.11083
|  | 1.1 | 1.038933 | 1.37026 | 1.1 | 1.37026 | 1.24936 | 1.16221 | 1.08243
|  | 1.15 | 1.016765 | 1.33772 | 1.15 | 1.33772 | 1.21973 | 1.13189 | 1.04715
|  | 1.2 | 1 | 1.30101 | 1.2 | 1.30101 | 1.18476 | 1.09597 | 1
|  | 1.25 | 0.96649 | 1.26097 | 1.25 | 1.26097 | 1.14587 | 1.05567 | 0.96976
|  | 1.3 | 0.936262 | 1.21909 | 1.3 | 1.21909 | 1.10438 | 1 | 0.92727
|  | 1.35 | 0.904705 | 1.17531 | 1.35 | 1.17531 | 1.06043 | 0.98194 | 0.88525
|  | 1.4 | 0.872703 | 1.13123 | 1.4 | 1.13123 | 1 | 0.93523 | 0.84463
|  | 1.45 | 0.839647 | 1.08584 | 1.45 | 1.08584 | 0.99604 | 0.89211 | 0.80404
|  | 1.5 | 0.806502 | 1.04012 | 1.5 | 1.04012 | 0.93903 | 0.85011 | 0.76415
|  | 1.55 | 0.773545 | 1 | 1.55 | 1 | 0.89536 | 0.80881 | 0.7257
|  | 1.6 | 0.740909 | 0.95261 | 1.6 | 0.95261 | 0.85349 | 0.76958 | 0.68867
|  | 1.65 | 0.708907 | 0.90998 | 1.65 | 0.90998 | 0.81299 | 0.73135 | 0.6536
|  | 1.7 | 0.677619 | 0.8687 | 1.7 | 0.8687 | 0.77441 | 0.69435 | 0.61989
|  | 1.75 | 0.647322 | 0.82876 | 1.75 | 0.82876 | 0.73706 | 0.65813 | 0.58393
|  | 1.8 | 0.618205 | 0.78973 | 1.8 | 0.78973 | 0.70126 | 0.62577 | 0.55619
|  | 1.85 | 0.589411 | 0.75271 | 1.85 | 0.75271 | 0.66732 | 0.59439 | 0.52868
|  | 1.9 | 0.562242 | 0.71761 | 1.9 | 0.71761 | 0.63499 | 0.56628 | 0.5
|  | 1.95 | 0.538478 | 0.68362 | 1.95 | 0.68362 | 0.60449 | 0.53509 | 0.47064
|  | 2 | 0.512681 | 0.65147 | 2 | 0.65147 | 0.57639 | 0.5 | 0.44839
|  | 2.05 | 0.5 | 0.6213 | 2.05 | 0.6213 | 0.55091 | 0.48878 | 0.42954
|  | 2.1 | 0.466099 | 0.59198 | 2.1 | 0.59198 | 0.52538 | 0.46353 | 0.40915
|  | 2.15 | 0.444807 | 0.56422 | 2.15 | 0.56422 | 0.5 | 0.44292 | 0.38848
|  | 2.2 | 0.425465 | 0.53698 | 2.2 | 0.53698 | 0.47502 | 0.42133 | 0.37092
|  | 2.25 | 0.406474 | 0.5 | 2.25 | 0.5 | 0.45429 | 0.40213 | 0.35466
|  | 2.3 | 0.388768 | 0.49406 | 2.3 | 0.49406 | 0.43396 | 0.38566 | 0.33931
|  | 2.35 | 0.372177 | 0.47523 | 2.35 | 0.47523 | 0.41369 | 0.36958 | 0.32457
|  | 2.4 | 0.356655 | 0.45171 | 2.4 | 0.45171 | 0.39597 | 0.35246 | 0.31093
|  | 2.45 | 0.341823 | 0.43028 | 2.45 | 0.43028 | 0.38061 | 0.33757 | 0.29817
|  | 2.5 | 0.32771 | 0.41333 | 2.5 | 0.41333 | 0.3637 | 0.3241 | 0.28746
|  | 2.55 | 0.314497 | 0.39629 | 2.55 | 0.39629 | 0.34883 | 0.31093 | 0.27639
|  | 2.6 | 0.302247 | 0.37977 | 2.6 | 0.37977 | 0.33508 | 0.29813 | 0.26581
|  | 2.65 | 0.29083 | 0.36428 | 2.65 | 0.36428 | 0.32187 | 0.28667 | 0.25683
|  | 2.7 | 0.279632 | 0.35026 | 2.7 | 0.35026 | 0.30912 | 0.27787 | 0.24784
|  | 2.75 | 0.269227 | 0.33587 | 2.75 | 0.33587 | 0.29765 | 0.26602 | 0.23909
|  | 2.8 | 0.259325 | 0.32408 | 2.8 | 0.32408 | 0.28661 | 0.25583 | 0.23088
|  | 2.85 | 0.250274 | 0.31193 | 2.85 | 0.31193 | 0.27576 | 0.24775 | 0.22294
|  | 2.9 | 0.241657 | 0.30079 | 2.9 | 0.30079 | 0.26688 | 0.23858 | 0.21534
|  | 2.95 | 0.233231 | 0.28997 | 2.95 | 0.28997 | 0.25736 | 0.23055 | 0.20798
|  | 3 | 0.22552 | 0.27996 | 3 | 0.27996 | 0.24869 | 0.22306 | 0.2011
|  | 3.1 | 0.211106 | 0.26127 | 3.1 | 0.26127 | 0.23267 | 0.20893 | 0.18835
|  | 3.2 | 0.198078 | 0.24474 | 3.2 | 0.24474 | 0.21834 | 0.19626 | 0.17659
|  | 3.3 | 0.186295 | 0.22997 | 3.3 | 0.22997 | 0.20559 | 0.18497 | 0.1662
|  | 3.4 | 0.175636 | 0.21644 | 3.4 | 0.21644 | 0.19336 | 0.17449 | 0.15653
|  | 3.5 | 0.165837 | 0.2041 | 3.5 | 0.2041 | 0.1827 | 0.16471 | 0.14746
|  | 3.6 | 0.156982 | 0.19272 | 3.6 | 0.19272 | 0.1727 | 0.15594 | 0.13932
|  | 3.7 | 0.148755 | 0.18258 | 3.7 | 0.18258 | 0.16383 | 0.14769 | 0.13171
|  | 3.8 | 0.141083 | 0.17305 | 3.8 | 0.17305 | 0.15514 | 0.14051 | 0.12491
|  | 3.9 | 0.13421 | 0.16433 | 3.9 | 0.16433 | 0.14715 | 0.13306 | 0.11814
|  | 4 | 0.127668 | 0.15618 | 4 | 0.15618 | 0.13968 | 0.12642 | 0.11229
|  | 4.1 | 0.121609 | 0.14859 | 4.1 | 0.14859 | 0.13244 | 0.12022 | 0.10661
|  | 4.2 | 0.115948 | 0.14143 | 4.2 | 0.14143 | 0.12598 | 0.11422 | 0.10126
|  | 4.3 | 0.110624 | 0.13481 | 4.3 | 0.13481 | 0.11981 | 0.10872 | 0.09639
|  | 4.4 | 0.105502 | 0.12853 | 4.4 | 0.12853 | 0.114 | 0.10342 | 0.09158
|  | 4.5 | 0.10087 | 0.12272 | 4.5 | 0.12272 | 0.10885 | 0.09828 | 0.0873
|  | 4.6 | 0.096368 | 0.11719 | 4.6 | 0.11719 | 0.10364 | 0.09356 | 0.08292
|  | 4.7 | 0.092268 | 0.11192 | 4.7 | 0.11192 | 0.09869 | 0.08913 | 0.07902
|  | 4.8 | 0.088276 | 0.10704 | 4.8 | 0.10704 | 0.09418 | 0.08489 | 0.07502
|  | 4.9 | 0.084457 | 0.10231 | 4.9 | 0.10231 | 0.08977 | 0.08088 | 0.0714
|  | 5 | 0.080674 | 0.09775 | 5 | 0.09775 | 0.08567 | 0.0772 | 0.06786
|  | 5.2 | 0.074086 | 0.08949 | 5.2 | 0.08949 | 0.07795 | 0.06982 | 0.06115
|  | 5.4 | 0.067986 | 0.08191 | 5.4 | 0.08191 | 0.071 | 0.06356 | 0.05519
|  | 5.6 | 0.062477 | 0.07489 | 5.6 | 0.07489 | 0.06468 | 0.05755 | 0.04989
|  | 5.8 | 0.057335 | 0.06848 | 5.8 | 0.06848 | 0.05874 | 0.05222 | 0.04456
|  | 6 | 0.052654 | 0.06261 | 6 | 0.06261 | 0.05344 | 0.04706 | 0.03986
|  | 6.2 | 0.048192 | 0.05708 | 6.2 | 0.05708 | 0.04841 | 0.04235 | 0.03542
|  | 6.4 | 0.044144 | 0.05212 | 6.4 | 0.05212 | 0.04375 | 0.03816 | 0.03144
|  | 6.6 | 0.040252 | 0.04734 | 6.6 | 0.04734 | 0.03946 | 0.03414 | 0.02766
|  | 6.8 | 0.03681 | 0.04291 | 6.8 | 0.04291 | 0.03549 | 0.03034 | 0.02412
|  | 7 | 0.033452 | 0.03876 | 7 | 0.03876 | 0.03152 | 0.02678 | 0.02087
|  | 7.2 | 0.030323 | 0.03489 | 7.2 | 0.03489 | 0.02803 | 0.02338 | 0.01781
|  | 7.4 | 0.027472 | 0.03119 | 7.4 | 0.03119 | 0.02473 | 0.02028 | 0.0149
|  | 7.6 | 0.024645 | 0.02789 | 7.6 | 0.02789 | 0.02152 | 0.0174 | 0.01203
|  | 7.8 | 0.022154 | 0.02455 | 7.8 | 0.02455 | 0.01842 | 0.01456 | 0.00928
|  | 8 | 0.019558 | 0.02156 | 8 | 0.02156 | 0.01552 | 0.01131 | 0.00673
|  | 8.2 | 0.017441 | 0.01876 | 8.2 | 0.01876 | 0.01297 | 0.00892 | 0.0045
|  | 8.4 | 0.015012 | 0.01593 | 8.4 | 0.01593 | 0.01025 | 0.0065 | 0.00271
|  | 8.6 | 0.013121 | 0.01345 | 8.6 | 0.01345 | 0.00798 | 0.00446 | 0
|  | 8.8 | 0.010899 | 0.01096 | 8.8 | 0.01096 | 0.0056 | 0.00334 | -0.00129
|  | 9 | 0.009176 | 0.00858 | 9 | 0.00858 | 0.00412 | 0.000917 | -0.00219
|  | 9.2 | 0.00713 | 0.00626 | 9.2 | 0.00626 | 0.00268 | 0 | -0.00411
|  | 9.4 | 0.00517 | 0.00481 | 9.4 | 0.00481 | 0 | -0.00319 | -0.00589
|  | 9.6 | 0.003849 | 0.00281 | 9.6 | 0.00281 | -0.00416 | -0.00442 | -0.00758
|  | 9.8 | 0.003055 | 0 | 9.8 | 0 | -0.00451 | -0.006 | -0.00904
|  | 10 | 0 | -0.00224 | 10 | -0.00224 | -0.00597 | -0.00767 | -0.01097
|  | 10.5 | -0.000526 | -0.0057 | 10.5 | -0.0057 | -0.0099 | -0.0113 | -0.0144
|  | 11 | -0.005257 | -0.00942 | 11 | -0.00942 | -0.0135 | -0.01477 | -0.01762
|  | 11.5 | -0.008273 | -0.01319 | 11.5 | -0.01319 | -0.01678 | -0.01789 | -0.02064
|  | 12 | -0.010725 | -0.01638 | 12 | -0.01638 | -0.01961 | -0.02073 | -0.02332
|  | 12.5 | -0.01292 | -0.01937 | 12.5 | -0.01937 | -0.02257 | -0.0234 | -0.02571
|  | 13 | -0.015384 | -0.02204 | 13 | -0.02204 | -0.02502 | -0.02572 | -0.02772
|  | 13.5 | -0.017319 | -0.02454 | 13.5 | -0.02454 | -0.0273 | -0.02804 | -0.02965
|  | 14 | -0.019007 | -0.02705 | 14 | -0.02705 | -0.02957 | -0.03006 | -0.03163
|  | 14.5 | -0.020714 | -0.02914 | 14.5 | -0.02914 | -0.03159 | -0.03175 | -0.0334
|  | 15 | -0.022426 | -0.03118 | 15 | -0.03118 | -0.0335 | -0.03344 | -0.035
|  | 15.5 | -0.02389 | -0.03289 | 15.5 | -0.03289 | -0.03499 | -0.03519 | -0.03642
|  | 16 | -0.025172 | -0.03471 | 16 | -0.03471 | -0.03681 | -0.03681 | -0.03784
|  | 16.5 | -0.02645 | -0.03657 | 16.5 | -0.03657 | -0.03836 | -0.03801 | -0.03917
|  | 17 | -0.027653 | -0.03801 | 17 | -0.03801 | -0.03972 | -0.03934 | -0.04061
|  | 17.5 | -0.028844 | -0.03949 | 17.5 | -0.03949 | -0.04113 | -0.04083 | -0.04167
|  | 18 | -0.029896 | -0.04071 | 18 | -0.04071 | -0.04247 | -0.04212 | -0.04283
|  | 18.5 | -0.03083 | -0.04219 | 18.5 | -0.04219 | -0.04372 | -0.04305 | -0.04392
|  | 19 | -0.031923 | -0.04335 | 19 | -0.04335 | -0.04471 | -0.04417 | -0.04484
|  | 19.5 | -0.032786 | -0.04448 | 19.5 | -0.04448 | -0.04572 | -0.04515 | -0.04601
|  | 20 | -0.033604 | -0.04576 | 20 | -0.04576 | -0.04664 | -0.04611 | -0.04662
|  | 20.5 | -0.034465 | -0.04662 | 20.5 | -0.04662 | -0.04779 | -0.04712 | -0.04752
|  | 21 | -0.035304 | -0.04757 | 21 | -0.04757 | -0.04877 | -0.04786 | -0.04861
|  | 21.5 | -0.035925 | -0.04861 | 21.5 | -0.04861 | -0.0495 | -0.04844 | -0.04937
|  | 22 | -0.036587 | -0.04946 | 22 | -0.04946 | -0.05035 | -0.04925 | -0.04989
|  | 22.5 | -0.037199 | -0.05024 | 22.5 | -0.05024 | -0.0512 | -0.0502 | -0.05066
|  | 23 | -0.037919 | -0.05134 | 23 | -0.05134 | -0.05202 | -0.05077 | -0.05144
|  | 23.5 | -0.038529 | -0.05193 | 23.5 | -0.05193 | -0.05274 | -0.05137 | -0.05226
|  | 24 | -0.039023 | -0.05277 | 24 | -0.05277 | -0.05326 | -0.05194 | -0.05266
|  | 24.5 | -0.039545 | -0.05338 | 24.5 | -0.05338 | -0.05391 | -0.05272 | -0.05325
|  | 25 | -0.040209 | -0.05407 | 25 | -0.05407 | -0.05467 | -0.05348 | -0.05374

## LCC1513-C
|  | Retardance vs. Driver RMS Voltage at 25 °C |  |  | Retardance by Temperature at 1550 nm
|  | Driver RMS Voltage | Retardance in Waves at 1310 nm | Retardance in Waves at 1550 nm | Driver RMS Voltage | Retardance in Waves at 25 °C | Retardance in Waves at 45 °C | Retardance in Waves at 60 °C | Retardance in Waves at 70 °C
|  | 0 | 1.5 | 1.13897 | 0 | 1.13897 | 1.06446 | 1 | 0.90856
|  | 0.1 | 1.489314 | 1.13894 | 0.1 | 1.13894 | 1.06407 | 0.99842 | 0.90924
Product Raw Data |  | 0.2 | 1.485083 | 1.13875 | 0.2 | 1.13875 | 1.06378 | 0.99749 | 0.90901
Product Raw Data |  | 0.3 | 1.474143 | 1.13842 | 0.3 | 1.13842 | 1.06336 | 0.99571 | 0.90828
Full-Wave Liquid Crystal Retarders, ARC: 1050 - 1700 nm |  | 0.4 | 1.473577 | 1.13788 | 0.4 | 1.13788 | 1.06286 | 0.99531 | 0.90747
|  | 0.5 | 1.467488 | 1.13696 | 0.5 | 1.13696 | 1.06219 | 0.99299 | 0.90607
Item # | LCC1513-C | 0.55 | 1.46362 | 1.13635 | 0.55 | 1.13635 | 1.06188 | 0.99125 | 0.90471
DISCLAIMER: The data presented here are typical. Slight variations in performance data will occur from lot to lot. Please contact Technical Support with any questions regarding the use or reliability of this data. |  | 0.6 | 1.460164 | 1.13549 | 0.6 | 1.13549 | 1.06133 | 0.98927 | 0.90289
|  | 0.65 | 1.454137 | 1.13438 | 0.65 | 1.13438 | 1.06067 | 0.98674 | 0.90081
|  | 0.7 | 1.444026 | 1.13288 | 0.7 | 1.13288 | 1.05969 | 0.98391 | 0.89825
|  | 0.75 | 1.441104 | 1.13077 | 0.75 | 1.13077 | 1.0582 | 0.98062 | 0.89521
|  | 0.8 | 1.43036 | 1.12766 | 0.8 | 1.12766 | 1.05586 | 0.97661 | 0.89145
|  | 0.85 | 1.419802 | 1.12309 | 0.85 | 1.12309 | 1.05202 | 0.97124 | 0.88597
This data may be used in publications. However, please cite Thorlabs as the source. |  | 0.9 | 1.403042 | 1.11608 | 0.9 | 1.11608 | 1.04592 | 0.96357 | 0.87746
|  | 0.95 | 1.381973 | 1.10547 | 0.95 | 1.10547 | 1.03576 | 0.95174 | 0.86439
|  | 1 | 1.354603 | 1.09031 | 1 | 1.09031 | 1.02085 | 0.93426 | 0.84515
Additional Information: |  | 1.05 | 1.321618 | 1.06984 | 1.05 | 1.06984 | 1 | 0.91116 | 0.82049
|  | 1.1 | 1.285052 | 1.04465 | 1.1 | 1.04465 | 0.97439 | 0.88396 | 0.79236
|  | 1.15 | 1.243992 | 1.01204 | 1.15 | 1.01204 | 0.94467 | 0.8534 | 0.76161
|  | 1.2 | 1.200327 | 1 | 1.2 | 1 | 0.91216 | 0.82096 | 0.72971
|  | 1.25 | 1.155296 | 0.95483 | 1.25 | 0.95483 | 0.87797 | 0.7878 | 0.69706
|  | 1.3 | 1.10842 | 0.91871 | 1.3 | 0.91871 | 0.84252 | 0.75389 | 0.66465
|  | 1.35 | 1.060261 | 0.88223 | 1.35 | 0.88223 | 0.80711 | 0.72037 | 0.63283
|  | 1.4 | 1 | 0.84577 | 1.4 | 0.84577 | 0.77203 | 0.68681 | 0.60188
|  | 1.45 | 0.974151 | 0.80915 | 1.45 | 0.80915 | 0.7368 | 0.65421 | 0.57147
|  | 1.5 | 0.92888 | 0.77326 | 1.5 | 0.77326 | 0.70291 | 0.62247 | 0.54182
|  | 1.55 | 0.886151 | 0.73812 | 1.55 | 0.73812 | 0.66994 | 0.59196 | 0.5
|  | 1.6 | 0.845038 | 0.70428 | 1.6 | 0.70428 | 0.63792 | 0.56182 | 0.48606
|  | 1.65 | 0.8054 | 0.67176 | 1.65 | 0.67176 | 0.60705 | 0.53289 | 0.46138
|  | 1.7 | 0.76758 | 0.64084 | 1.7 | 0.64084 | 0.57925 | 0.5 | 0.43945
|  | 1.75 | 0.731448 | 0.6109 | 1.75 | 0.6109 | 0.55149 | 0.48656 | 0.41699
|  | 1.8 | 0.696526 | 0.58283 | 1.8 | 0.58283 | 0.52673 | 0.45964 | 0.39625
|  | 1.85 | 0.66323 | 0.55557 | 1.85 | 0.55557 | 0.5 | 0.43842 | 0.37881
|  | 1.9 | 0.632504 | 0.53038 | 1.9 | 0.53038 | 0.48199 | 0.41799 | 0.36152
|  | 1.95 | 0.603039 | 0.5 | 1.95 | 0.5 | 0.45959 | 0.39921 | 0.34541
|  | 2 | 0.57551 | 0.48761 | 2 | 0.48761 | 0.4395 | 0.38266 | 0.33143
|  | 2.05 | 0.549476 | 0.46473 | 2.05 | 0.46473 | 0.42056 | 0.36643 | 0.31841
|  | 2.1 | 0.524639 | 0.44446 | 2.1 | 0.44446 | 0.40412 | 0.35247 | 0.30636
|  | 2.15 | 0.5 | 0.42574 | 2.15 | 0.42574 | 0.38737 | 0.33866 | 0.29508
|  | 2.2 | 0.485801 | 0.40838 | 2.2 | 0.40838 | 0.37196 | 0.32594 | 0.28479
|  | 2.25 | 0.466429 | 0.39207 | 2.25 | 0.39207 | 0.35798 | 0.31425 | 0.27498
|  | 2.3 | 0.447101 | 0.37695 | 2.3 | 0.37695 | 0.34439 | 0.30345 | 0.26629
|  | 2.35 | 0.431337 | 0.36257 | 2.35 | 0.36257 | 0.33149 | 0.29355 | 0.25698
|  | 2.4 | 0.415098 | 0.3495 | 2.4 | 0.3495 | 0.32015 | 0.28377 | 0.2487
|  | 2.45 | 0.401472 | 0.33694 | 2.45 | 0.33694 | 0.30902 | 0.2747 | 0.24059
|  | 2.5 | 0.387401 | 0.32517 | 2.5 | 0.32517 | 0.29853 | 0.26613 | 0.233
|  | 2.55 | 0.375085 | 0.31435 | 2.55 | 0.31435 | 0.28898 | 0.2579 | 0.22614
|  | 2.6 | 0.362695 | 0.30417 | 2.6 | 0.30417 | 0.27976 | 0.25026 | 0.2193
|  | 2.65 | 0.351184 | 0.29455 | 2.65 | 0.29455 | 0.27141 | 0.24274 | 0.21316
|  | 2.7 | 0.340283 | 0.28561 | 2.7 | 0.28561 | 0.26331 | 0.23581 | 0.20743
|  | 2.75 | 0.330715 | 0.27711 | 2.75 | 0.27711 | 0.25579 | 0.22906 | 0.20182
|  | 2.8 | 0.321226 | 0.26908 | 2.8 | 0.26908 | 0.24883 | 0.22283 | 0.19692
|  | 2.85 | 0.312507 | 0.26161 | 2.85 | 0.26161 | 0.24214 | 0.21712 | 0.19247
|  | 2.9 | 0.304165 | 0.25451 | 2.9 | 0.25451 | 0.23603 | 0.21172 | 0.18799
|  | 2.95 | 0.29605 | 0.24789 | 2.95 | 0.24789 | 0.23019 | 0.2067 | 0.18434
|  | 3 | 0.288542 | 0.24162 | 3 | 0.24162 | 0.22464 | 0.20181 | 0.18071
|  | 3.1 | 0.275113 | 0.23005 | 3.1 | 0.23005 | 0.21429 | 0.19304 | 0.17347
|  | 3.2 | 0.262715 | 0.21963 | 3.2 | 0.21963 | 0.20498 | 0.18511 | 0.16678
|  | 3.3 | 0.25124 | 0.21028 | 3.3 | 0.21028 | 0.1967 | 0.17784 | 0.16068
|  | 3.4 | 0.241201 | 0.20169 | 3.4 | 0.20169 | 0.18899 | 0.17126 | 0.15517
|  | 3.5 | 0.231733 | 0.19383 | 3.5 | 0.19383 | 0.18192 | 0.16525 | 0.1497
|  | 3.6 | 0.223183 | 0.18666 | 3.6 | 0.18666 | 0.17551 | 0.15986 | 0.14471
|  | 3.7 | 0.215261 | 0.17997 | 3.7 | 0.17997 | 0.16938 | 0.15478 | 0.14006
|  | 3.8 | 0.207894 | 0.17379 | 3.8 | 0.17379 | 0.16381 | 0.14979 | 0.13543
|  | 3.9 | 0.200989 | 0.16806 | 3.9 | 0.16806 | 0.15863 | 0.14541 | 0.13139
|  | 4 | 0.194636 | 0.16272 | 4 | 0.16272 | 0.15377 | 0.14098 | 0.1273
|  | 4.1 | 0.188663 | 0.15778 | 4.1 | 0.15778 | 0.14897 | 0.13681 | 0.12372
|  | 4.2 | 0.183126 | 0.15309 | 4.2 | 0.15309 | 0.14457 | 0.13297 | 0.12007
|  | 4.3 | 0.177758 | 0.14872 | 4.3 | 0.14872 | 0.14043 | 0.12925 | 0.11666
|  | 4.4 | 0.172813 | 0.1446 | 4.4 | 0.1446 | 0.13649 | 0.12576 | 0.11346
|  | 4.5 | 0.168173 | 0.14074 | 4.5 | 0.14074 | 0.1328 | 0.12237 | 0.11049
|  | 4.6 | 0.163727 | 0.13702 | 4.6 | 0.13702 | 0.12928 | 0.11904 | 0.10794
|  | 4.7 | 0.159512 | 0.13354 | 4.7 | 0.13354 | 0.12587 | 0.1161 | 0.10529
|  | 4.8 | 0.155626 | 0.13028 | 4.8 | 0.13028 | 0.12271 | 0.11325 | 0.10292
|  | 4.9 | 0.151678 | 0.12708 | 4.9 | 0.12708 | 0.11973 | 0.11058 | 0.10071
|  | 5 | 0.148136 | 0.12411 | 5 | 0.12411 | 0.11685 | 0.10796 | 0.09851
|  | 5.2 | 0.141368 | 0.11849 | 5.2 | 0.11849 | 0.1116 | 0.10316 | 0.0945
|  | 5.4 | 0.13519 | 0.11342 | 5.4 | 0.11342 | 0.10685 | 0.09898 | 0.09076
|  | 5.6 | 0.129509 | 0.10877 | 5.6 | 0.10877 | 0.10244 | 0.09498 | 0.08731
|  | 5.8 | 0.124342 | 0.10442 | 5.8 | 0.10442 | 0.09838 | 0.09137 | 0.08407
|  | 6 | 0.119473 | 0.10049 | 6 | 0.10049 | 0.09458 | 0.08791 | 0.08115
|  | 6.2 | 0.115091 | 0.09679 | 6.2 | 0.09679 | 0.09115 | 0.08492 | 0.0782
|  | 6.4 | 0.110985 | 0.09336 | 6.4 | 0.09336 | 0.08797 | 0.08207 | 0.0755
|  | 6.6 | 0.107059 | 0.09019 | 6.6 | 0.09019 | 0.08497 | 0.07941 | 0.07302
|  | 6.8 | 0.10345 | 0.08721 | 6.8 | 0.08721 | 0.0821 | 0.07691 | 0.0706
|  | 7 | 0.099989 | 0.08442 | 7 | 0.08442 | 0.07959 | 0.07454 | 0.06844
|  | 7.2 | 0.096951 | 0.08184 | 7.2 | 0.08184 | 0.07712 | 0.07233 | 0.06629
|  | 7.4 | 0.093934 | 0.07942 | 7.4 | 0.07942 | 0.07479 | 0.07013 | 0.06436
|  | 7.6 | 0.091118 | 0.07711 | 7.6 | 0.07711 | 0.07253 | 0.06821 | 0.06244
|  | 7.8 | 0.088528 | 0.07498 | 7.8 | 0.07498 | 0.07057 | 0.0664 | 0.06075
|  | 8 | 0.086069 | 0.07293 | 8 | 0.07293 | 0.06861 | 0.06444 | 0.05911
|  | 8.2 | 0.083683 | 0.07095 | 8.2 | 0.07095 | 0.06675 | 0.06276 | 0.05758
|  | 8.4 | 0.081458 | 0.06911 | 8.4 | 0.06911 | 0.06489 | 0.06112 | 0.05622
|  | 8.6 | 0.079341 | 0.06733 | 8.6 | 0.06733 | 0.06319 | 0.05956 | 0.05501
|  | 8.8 | 0.077267 | 0.06572 | 8.8 | 0.06572 | 0.06161 | 0.05809 | 0.05367
|  | 9 | 0.075428 | 0.0641 | 9 | 0.0641 | 0.06006 | 0.0567 | 0.05258
|  | 9.2 | 0.073608 | 0.06267 | 9.2 | 0.06267 | 0.05866 | 0.05538 | 0.05146
|  | 9.4 | 0.071857 | 0.0612 | 9.4 | 0.0612 | 0.05725 | 0.05414 | 0.05025
|  | 9.6 | 0.07012 | 0.05981 | 9.6 | 0.05981 | 0.05602 | 0.05299 | 0.04929
|  | 9.8 | 0.068631 | 0.0585 | 9.8 | 0.0585 | 0.05466 | 0.05182 | 0.04828
|  | 10 | 0.067064 | 0.05728 | 10 | 0.05728 | 0.05347 | 0.05078 | 0.04733
|  | 10.5 | 0.06357 | 0.05443 | 10.5 | 0.05443 | 0.05073 | 0.04829 | 0.04499
|  | 11 | 0.060309 | 0.0518 | 11 | 0.0518 | 0.0482 | 0.04597 | 0.04296
|  | 11.5 | 0.057482 | 0.04947 | 11.5 | 0.04947 | 0.04589 | 0.04394 | 0.04097
|  | 12 | 0.05474 | 0.0473 | 12 | 0.0473 | 0.04393 | 0.04212 | 0.03925
|  | 12.5 | 0.052355 | 0.04522 | 12.5 | 0.04522 | 0.04207 | 0.04036 | 0.03763
|  | 13 | 0.050104 | 0.04352 | 13 | 0.04352 | 0.04026 | 0.03877 | 0.03621
|  | 13.5 | 0.048119 | 0.04196 | 13.5 | 0.04196 | 0.0387 | 0.03743 | 0.03493
|  | 14 | 0.046179 | 0.04033 | 14 | 0.04033 | 0.03735 | 0.03604 | 0.03373
|  | 14.5 | 0.044537 | 0.03896 | 14.5 | 0.03896 | 0.03598 | 0.0348 | 0.03245
|  | 15 | 0.042821 | 0.03754 | 15 | 0.03754 | 0.03473 | 0.03366 | 0.03142
|  | 15.5 | 0.041375 | 0.03634 | 15.5 | 0.03634 | 0.03355 | 0.0325 | 0.03052
|  | 16 | 0.03993 | 0.03525 | 16 | 0.03525 | 0.03259 | 0.03162 | 0.02951
|  | 16.5 | 0.038634 | 0.03413 | 16.5 | 0.03413 | 0.03153 | 0.03068 | 0.02877
|  | 17 | 0.037449 | 0.03317 | 17 | 0.03317 | 0.03062 | 0.02981 | 0.02793
|  | 17.5 | 0.036252 | 0.03227 | 17.5 | 0.03227 | 0.02968 | 0.02885 | 0.02725
|  | 18 | 0.035114 | 0.03144 | 18 | 0.03144 | 0.02884 | 0.02826 | 0.02664
|  | 18.5 | 0.033961 | 0.03059 | 18.5 | 0.03059 | 0.02797 | 0.02738 | 0.02587
|  | 19 | 0.033083 | 0.02974 | 19 | 0.02974 | 0.02724 | 0.02663 | 0.02539
|  | 19.5 | 0.032235 | 0.02906 | 19.5 | 0.02906 | 0.02664 | 0.02613 | 0.02492
|  | 20 | 0.031277 | 0.02837 | 20 | 0.02837 | 0.02584 | 0.02547 | 0.02428
|  | 20.5 | 0.030336 | 0.02784 | 20.5 | 0.02784 | 0.02528 | 0.02484 | 0.02376
|  | 21 | 0.029764 | 0.02711 | 21 | 0.02711 | 0.02483 | 0.02444 | 0.02326
|  | 21.5 | 0.02892 | 0.02642 | 21.5 | 0.02642 | 0.02418 | 0.0238 | 0.02269
|  | 22 | 0.028404 | 0.0259 | 22 | 0.0259 | 0.02362 | 0.02336 | 0.0223
|  | 22.5 | 0.027616 | 0.02519 | 22.5 | 0.02519 | 0.02308 | 0.02295 | 0.02186
|  | 23 | 0.027022 | 0.02474 | 23 | 0.02474 | 0.02271 | 0.02245 | 0.02139
|  | 23.5 | 0.02622 | 0.02427 | 23.5 | 0.02427 | 0.02213 | 0.0221 | 0.02094
|  | 24 | 0.025841 | 0.02377 | 24 | 0.02377 | 0.02176 | 0.02162 | 0.02044
|  | 24.5 | 0.025111 | 0.02333 | 24.5 | 0.02333 | 0.02139 | 0.0214 | 0.02035
|  | 25 | 0.024608 | 0.02303 | 25 | 0.02303 | 0.0209 | 0.02094 | 0.01986

## LCC1613-C
|  | Retardance vs. Driver RMS Voltage at 25 °C |  |  | Retardance by Temperature at 1550 nm
|  | Driver RMS Voltage | Retardance in Waves at 1310 nm | Retardance in Waves at 1550 nm | Driver RMS Voltage | Retardance in Waves at 25 °C | Retardance in Waves at 45 °C | Retardance in Waves at 60 °C | Retardance in Waves at 70 °C
|  | 0 | 1.291512 | 1.09278 | 0 | 1.09278 | 1.052 | 0.9471 | 0.87647
|  | 0.1 | 1.291376 | 1.09264 | 0.1 | 1.09264 | 1.04949 | 0.94766 | 0.8771
Product Raw Data |  | 0.2 | 1.290936 | 1.09221 | 0.2 | 1.09221 | 1.04709 | 0.94795 | 0.87734
Product Raw Data |  | 0.3 | 1.290195 | 1.09247 | 0.3 | 1.09247 | 1.04461 | 0.94786 | 0.87749
Full-Wave Liquid Crystal Retarders, ARC: 1050 - 1700 nm |  | 0.4 | 1.290008 | 1.09219 | 0.4 | 1.09219 | 1.04191 | 0.94794 | 0.87713
|  | 0.5 | 1.289106 | 1.09156 | 0.5 | 1.09156 | 1.03926 | 0.948 | 0.87697
Item # | LCC1613-C | 0.55 | 1.288813 | 1.09106 | 0.55 | 1.09106 | 1.03689 | 0.9476 | 0.87652
DISCLAIMER: The data presented here are typical. Slight variations in performance data will occur from lot to lot. Please contact Technical Support with any questions regarding the use or reliability of this data. |  | 0.6 | 1.288163 | 1.09044 | 0.6 | 1.09044 | 1.03474 | 0.94716 | 0.87573
|  | 0.65 | 1.287116 | 1.08961 | 0.65 | 1.08961 | 1.03251 | 0.94609 | 0.87516
|  | 0.7 | 1.286126 | 1.08857 | 0.7 | 1.08857 | 1.03037 | 0.945 | 0.87373
|  | 0.75 | 1.284455 | 1.08704 | 0.75 | 1.08704 | 1.02726 | 0.94338 | 0.87215
|  | 0.8 | 1.281856 | 1.08489 | 0.8 | 1.08489 | 1.02492 | 0.94116 | 0.86973
|  | 0.85 | 1.278267 | 1.08167 | 0.85 | 1.08167 | 1.02105 | 0.93768 | 0.86604
This data may be used in publications. However, please cite Thorlabs as the source. |  | 0.9 | 1.272639 | 1.0765 | 0.9 | 1.0765 | 1.01491 | 0.93279 | 0.85971
|  | 0.95 | 1.262959 | 1.06834 | 0.95 | 1.06834 | 1.00662 | 0.92442 | 0.85036
|  | 1 | 1.248238 | 1.05631 | 1 | 1.05631 | 1 | 0.91109 | 0.83455
Additional Information: |  | 1.05 | 1.227246 | 1.03978 | 1.05 | 1.03978 | 0.978 | 0.89188 | 0.81307
|  | 1.1 | 1.201199 | 1.01776 | 1.1 | 1.01776 | 0.95585 | 0.86785 | 0.78685
|  | 1.15 | 1.169886 | 1 | 1.15 | 1 | 0.92877 | 0.84001 | 0.75733
|  | 1.2 | 1.134799 | 0.96487 | 1.2 | 0.96487 | 0.89897 | 0.80944 | 0.72615
|  | 1.25 | 1.096699 | 0.93357 | 1.25 | 0.93357 | 0.86673 | 0.77759 | 0.69352
|  | 1.3 | 1.055936 | 0.90061 | 1.3 | 0.90061 | 0.83314 | 0.74516 | 0.66171
|  | 1.35 | 1 | 0.86643 | 1.35 | 0.86643 | 0.79871 | 0.71231 | 0.63083
|  | 1.4 | 0.985094 | 0.83203 | 1.4 | 0.83203 | 0.76397 | 0.67926 | 0.6
|  | 1.45 | 0.937335 | 0.79722 | 1.45 | 0.79722 | 0.72963 | 0.6471 | 0.56912
|  | 1.5 | 0.894846 | 0.76245 | 1.5 | 0.76245 | 0.69497 | 0.61529 | 0.54305
|  | 1.55 | 0.853443 | 0.72839 | 1.55 | 0.72839 | 0.66162 | 0.58453 | 0.5
|  | 1.6 | 0.813345 | 0.69526 | 1.6 | 0.69526 | 0.62897 | 0.55413 | 0.47999
|  | 1.65 | 0.774376 | 0.66327 | 1.65 | 0.66327 | 0.59633 | 0.52365 | 0.45451
|  | 1.7 | 0.73729 | 0.63262 | 1.7 | 0.63262 | 0.56672 | 0.5 | 0.43241
|  | 1.75 | 0.701389 | 0.60274 | 1.75 | 0.60274 | 0.53867 | 0.47588 | 0.41022
|  | 1.8 | 0.667402 | 0.57445 | 1.8 | 0.57445 | 0.51031 | 0.44982 | 0.38835
|  | 1.85 | 0.635692 | 0.54703 | 1.85 | 0.54703 | 0.5 | 0.42793 | 0.36919
|  | 1.9 | 0.60533 | 0.52052 | 1.9 | 0.52052 | 0.46656 | 0.4071 | 0.35013
|  | 1.95 | 0.575855 | 0.5 | 1.95 | 0.5 | 0.44528 | 0.38623 | 0.33306
|  | 2 | 0.550284 | 0.47377 | 2 | 0.47377 | 0.42385 | 0.36879 | 0.31819
|  | 2.05 | 0.522973 | 0.44736 | 2.05 | 0.44736 | 0.40456 | 0.35105 | 0.30423
|  | 2.1 | 0.5 | 0.42778 | 2.1 | 0.42778 | 0.38667 | 0.33653 | 0.29078
|  | 2.15 | 0.477746 | 0.40891 | 2.15 | 0.40891 | 0.36973 | 0.32186 | 0.27961
|  | 2.2 | 0.456843 | 0.39087 | 2.2 | 0.39087 | 0.354 | 0.30861 | 0.26785
|  | 2.25 | 0.43729 | 0.37376 | 2.25 | 0.37376 | 0.33986 | 0.29593 | 0.25721
|  | 2.3 | 0.418041 | 0.35824 | 2.3 | 0.35824 | 0.32597 | 0.28473 | 0.24746
|  | 2.35 | 0.401953 | 0.34332 | 2.35 | 0.34332 | 0.31279 | 0.27407 | 0.238
|  | 2.4 | 0.385667 | 0.32964 | 2.4 | 0.32964 | 0.30092 | 0.26405 | 0.22964
|  | 2.45 | 0.371238 | 0.31644 | 2.45 | 0.31644 | 0.28957 | 0.25415 | 0.22146
|  | 2.5 | 0.357229 | 0.30413 | 2.5 | 0.30413 | 0.27871 | 0.24474 | 0.21392
|  | 2.55 | 0.344163 | 0.29278 | 2.55 | 0.29278 | 0.26869 | 0.23634 | 0.20611
|  | 2.6 | 0.331452 | 0.28198 | 2.6 | 0.28198 | 0.25891 | 0.22805 | 0.19928
|  | 2.65 | 0.32002 | 0.27176 | 2.65 | 0.27176 | 0.24989 | 0.22056 | 0.19259
|  | 2.7 | 0.308983 | 0.2624 | 2.7 | 0.2624 | 0.2411 | 0.21306 | 0.18675
|  | 2.75 | 0.299162 | 0.2535 | 2.75 | 0.2535 | 0.23307 | 0.20647 | 0.18057
|  | 2.8 | 0.289553 | 0.24513 | 2.8 | 0.24513 | 0.22585 | 0.20014 | 0.17506
|  | 2.85 | 0.280361 | 0.23724 | 2.85 | 0.23724 | 0.21845 | 0.19402 | 0.17002
|  | 2.9 | 0.271578 | 0.22978 | 2.9 | 0.22978 | 0.21182 | 0.1884 | 0.16518
|  | 2.95 | 0.263591 | 0.22292 | 2.95 | 0.22292 | 0.20565 | 0.18318 | 0.16025
|  | 3 | 0.256168 | 0.21619 | 3 | 0.21619 | 0.19967 | 0.17805 | 0.15614
|  | 3.1 | 0.241981 | 0.20396 | 3.1 | 0.20396 | 0.18834 | 0.16901 | 0.14817
|  | 3.2 | 0.229259 | 0.19301 | 3.2 | 0.19301 | 0.17869 | 0.1605 | 0.14125
|  | 3.3 | 0.217751 | 0.18298 | 3.3 | 0.18298 | 0.16979 | 0.15281 | 0.13436
|  | 3.4 | 0.207293 | 0.17407 | 3.4 | 0.17407 | 0.16166 | 0.14582 | 0.12853
|  | 3.5 | 0.197459 | 0.16587 | 3.5 | 0.16587 | 0.15412 | 0.13917 | 0.12302
|  | 3.6 | 0.188742 | 0.15829 | 3.6 | 0.15829 | 0.14717 | 0.13319 | 0.11761
|  | 3.7 | 0.180461 | 0.15137 | 3.7 | 0.15137 | 0.14095 | 0.12759 | 0.11276
|  | 3.8 | 0.17285 | 0.14485 | 3.8 | 0.14485 | 0.13491 | 0.12221 | 0.10832
|  | 3.9 | 0.165906 | 0.13882 | 3.9 | 0.13882 | 0.1294 | 0.11738 | 0.10389
|  | 4 | 0.159355 | 0.13318 | 4 | 0.13318 | 0.12422 | 0.11275 | 0.09977
|  | 4.1 | 0.153265 | 0.12811 | 4.1 | 0.12811 | 0.11942 | 0.10846 | 0.0958
|  | 4.2 | 0.147534 | 0.12317 | 4.2 | 0.12317 | 0.11485 | 0.10415 | 0.09229
|  | 4.3 | 0.142032 | 0.11852 | 4.3 | 0.11852 | 0.11063 | 0.10038 | 0.08862
|  | 4.4 | 0.137115 | 0.11427 | 4.4 | 0.11427 | 0.10652 | 0.09654 | 0.08559
|  | 4.5 | 0.132274 | 0.11022 | 4.5 | 0.11022 | 0.10282 | 0.09325 | 0.08247
|  | 4.6 | 0.127635 | 0.10634 | 4.6 | 0.10634 | 0.09903 | 0.08977 | 0.07931
|  | 4.7 | 0.123445 | 0.10283 | 4.7 | 0.10283 | 0.09557 | 0.08654 | 0.07699
|  | 4.8 | 0.119296 | 0.09923 | 4.8 | 0.09923 | 0.09237 | 0.08385 | 0.07389
|  | 4.9 | 0.115318 | 0.0959 | 4.9 | 0.0959 | 0.08933 | 0.08092 | 0.07128
|  | 5 | 0.111759 | 0.0925 | 5 | 0.0925 | 0.08614 | 0.07831 | 0.06918
|  | 5.2 | 0.104762 | 0.08659 | 5.2 | 0.08659 | 0.0809 | 0.0731 | 0.06471
|  | 5.4 | 0.098527 | 0.08148 | 5.4 | 0.08148 | 0.07584 | 0.06888 | 0.06092
|  | 5.6 | 0.0928 | 0.0765 | 5.6 | 0.0765 | 0.07105 | 0.0647 | 0.0575
|  | 5.8 | 0.087365 | 0.07213 | 5.8 | 0.07213 | 0.06704 | 0.06111 | 0.05401
|  | 6 | 0.082583 | 0.06807 | 6 | 0.06807 | 0.06317 | 0.05766 | 0.05069
|  | 6.2 | 0.078014 | 0.06437 | 6.2 | 0.06437 | 0.05933 | 0.05433 | 0.04761
|  | 6.4 | 0.073899 | 0.06066 | 6.4 | 0.06066 | 0.05625 | 0.05117 | 0.04495
|  | 6.6 | 0.069959 | 0.05755 | 6.6 | 0.05755 | 0.05291 | 0.04835 | 0.04242
|  | 6.8 | 0.066279 | 0.05434 | 6.8 | 0.05434 | 0.05013 | 0.04557 | 0.03998
|  | 7 | 0.062857 | 0.05145 | 7 | 0.05145 | 0.04747 | 0.043 | 0.03764
|  | 7.2 | 0.059548 | 0.04883 | 7.2 | 0.04883 | 0.04498 | 0.04074 | 0.03544
|  | 7.4 | 0.056574 | 0.04638 | 7.4 | 0.04638 | 0.04243 | 0.03827 | 0.03377
|  | 7.6 | 0.053718 | 0.04396 | 7.6 | 0.04396 | 0.04026 | 0.03618 | 0.03167
|  | 7.8 | 0.05096 | 0.04177 | 7.8 | 0.04177 | 0.03854 | 0.03418 | 0.02944
|  | 8 | 0.04843 | 0.0394 | 8 | 0.0394 | 0.03613 | 0.03221 | 0.0282
|  | 8.2 | 0.045985 | 0.03757 | 8.2 | 0.03757 | 0.03399 | 0.03028 | 0.02637
|  | 8.4 | 0.043682 | 0.03583 | 8.4 | 0.03583 | 0.03208 | 0.02911 | 0.02478
|  | 8.6 | 0.041571 | 0.03418 | 8.6 | 0.03418 | 0.03081 | 0.02725 | 0.0236
|  | 8.8 | 0.039536 | 0.03224 | 8.8 | 0.03224 | 0.02885 | 0.02524 | 0.02212
|  | 9 | 0.037459 | 0.03078 | 9 | 0.03078 | 0.02752 | 0.02436 | 0.02118
|  | 9.2 | 0.0357 | 0.02935 | 9.2 | 0.02935 | 0.02631 | 0.02273 | 0.01896
|  | 9.4 | 0.033831 | 0.02737 | 9.4 | 0.02737 | 0.02475 | 0.02105 | 0.0184
|  | 9.6 | 0.032091 | 0.02625 | 9.6 | 0.02625 | 0.02312 | 0.02065 | 0.01784
|  | 9.8 | 0.030598 | 0.0249 | 9.8 | 0.0249 | 0.02186 | 0.01877 | 0.01633
|  | 10 | 0.029066 | 0.02351 | 10 | 0.02351 | 0.02082 | 0.01824 | 0.01514
|  | 10.5 | 0.025709 | 0.02048 | 10.5 | 0.02048 | 0.01805 | 0.01575 | 0.01333
|  | 11 | 0.022347 | 0.01798 | 11 | 0.01798 | 0.01533 | 0.01308 | 0.01131
|  | 11.5 | 0.019332 | 0.01559 | 11.5 | 0.01559 | 0.01252 | 0.01137 | 0.00873
|  | 12 | 0.016545 | 0.01324 | 12 | 0.01324 | 0.01149 | 0.00893 | 0.00788
|  | 12.5 | 0.014 | 0.01137 | 12.5 | 0.01137 | 0.00902 | 0.00695 | 0.00586
|  | 13 | 0.011063 | 0.01 | 13 | 0.01 | 0.00823 | 0.00526 | 0.00392
|  | 13.5 | 0.009881 | 0.00719 | 13.5 | 0.00719 | 0.00651 | 0.00415 | 0.00634
|  | 14 | 0.007129 | 0.00816 | 14 | 0.00816 | 0.00287 | 0 | 0.00571
|  | 14.5 | 0.006573 | 0.00608 | 14.5 | 0.00608 | 0.00476 | -0.00366 | 0.00483
|  | 15 | 0.00372 | 0.00532 | 15 | 0.00532 | 0 | -0.0033 | 0
|  | 15.5 | 0.003579 | 0 | 15.5 | 0 | -0.00234 | -0.00306 | -0.00317
|  | 16 | 0.001573 | -0.00383 | 16 | -0.00383 | -0.00383 | -0.00213 | -0.00481
|  | 16.5 | 0.002828 | -0.00335 | 16.5 | -0.00335 | -0.00381 | -0.0022 | -0.00596
|  | 17 | 0.002332 | -0.00521 | 17 | -0.00521 | -0.00348 | -0.0042 | -0.00693
|  | 17.5 | 0 | -0.00438 | 17.5 | -0.00438 | -0.00744 | -0.00639 | -0.00692
|  | 18 | -0.001599 | -0.00476 | 18 | -0.00476 | -0.00586 | -0.0069 | -0.00627
|  | 18.5 | -0.003641 | -0.00789 | 18.5 | -0.00789 | -0.00718 | -0.00607 | -0.00808
|  | 19 | -0.005438 | -0.00749 | 19 | -0.00749 | -0.0087 | -0.0077 | -0.00811
|  | 19.5 | -0.005451 | -0.00628 | 19.5 | -0.00628 | -0.00987 | -0.00663 | -0.01083
|  | 20 | -0.006956 | -0.007 | 20 | -0.007 | -0.01043 | -0.00827 | -0.00999
|  | 20.5 | -0.006563 | -0.00781 | 20.5 | -0.00781 | -0.01156 | -0.00886 | -0.01051
|  | 21 | -0.007573 | -0.00598 | 21 | -0.00598 | -0.01082 | -0.01032 | -0.01075
|  | 21.5 | -0.008391 | -0.00833 | 21.5 | -0.00833 | -0.01181 | -0.0101 | -0.0112
|  | 22 | -0.009267 | -0.00925 | 22 | -0.00925 | -0.01282 | -0.01148 | -0.01217
|  | 22.5 | -0.009903 | -0.01084 | 22.5 | -0.01084 | -0.01209 | -0.0114 | -0.01246
|  | 23 | -0.010559 | -0.00946 | 23 | -0.00946 | -0.01247 | -0.01179 | -0.01239
|  | 23.5 | -0.011025 | -0.01052 | 23.5 | -0.01052 | -0.01337 | -0.01134 | -0.0141
|  | 24 | -0.012196 | -0.01202 | 24 | -0.01202 | -0.01339 | -0.01322 | -0.01307
|  | 24.5 | -0.012441 | -0.01214 | 24.5 | -0.01214 | -0.01539 | -0.01266 | -0.01283
|  | 25 | -0.012683 | -0.01265 | 25 | -0.01265 | -0.01527 | -0.01221 | -0.0144