## LCC1x23-A Transmission
Transmission
|  | Wavelength (nm) | % Transmission
|  | 190 | -0.119351
|  | 195 | -0.063211
|  | 200 | -0.028292
|  | 205 | -0.014849
Product Raw Data |  | 210 | -0.011716
Full-Wave Liquid Crystal Retarders Transmission, ARC: 350 - 700 nm |  | 215 | -0.007592
|  | 220 | -0.004273
Item # | LCC1423-A, LCC1223-A | 225 | -0.003037
|  | 230 | -0.005863
|  | 235 | -0.004689
|  | 240 | -0.000556
DISCLAIMER: The data presented here are typical. Slight variations in performance data will occur from lot to lot. Please contact Technical Support with any questions regarding the use or reliability of this data. |  | 245 | 0.002425
|  | 250 | -0.001215
|  | 255 | -0.001778
|  | 260 | -0.003095
|  | 265 | 0.003389
|  | 270 | 0.002265
This data may be used in publications. However, please cite Thorlabs as the source. |  | 275 | 0.002644
|  | 280 | 0.0017
|  | 285 | 0.003494
Additional Information: |  | 290 | 0.005759
|  | 295 | 0.010013
|  | 300 | 0.03419
|  | 305 | 0.077632
|  | 310 | 0.077715
|  | 315 | 0.581188
|  | 320 | 7.020258
|  | 325 | 23.678606
|  | 330 | 36.967124
|  | 335 | 43.323632
|  | 340 | 46.450307
|  | 345 | 48.542338
|  | 350 | 50.959966
|  | 355 | 54.918386
|  | 360 | 58.859813
|  | 365 | 60.850287
|  | 370 | 64.405426
|  | 375 | 69.674877
|  | 380 | 72.205074
|  | 385 | 76.842389
|  | 390 | 79.243389
|  | 395 | 78.786115
|  | 400 | 82.441023
|  | 405 | 82.434205
|  | 410 | 84.171328
|  | 415 | 84.427085
|  | 420 | 86.626242
|  | 425 | 85.760371
|  | 430 | 88.558829
|  | 435 | 87.077678
|  | 440 | 89.718492
|  | 445 | 88.57139
|  | 450 | 90.196075
|  | 455 | 90.202664
|  | 460 | 90.456863
|  | 465 | 91.441526
|  | 470 | 91.262013
|  | 475 | 91.659702
|  | 480 | 92.428313
|  | 485 | 92.085378
|  | 490 | 92.580761
|  | 495 | 93.413959
|  | 500 | 92.673267
|  | 505 | 93.638037
|  | 510 | 94.229067
|  | 515 | 93.392316
|  | 520 | 94.392415
|  | 525 | 95.011536
|  | 530 | 94.316798
|  | 535 | 94.857693
|  | 540 | 95.644552
|  | 545 | 95.331408
|  | 550 | 95.371012
|  | 555 | 95.980043
|  | 560 | 96.251369
|  | 565 | 96.132107
|  | 570 | 96.308585
|  | 575 | 96.677272
|  | 580 | 96.931816
|  | 585 | 96.97856
|  | 590 | 96.936445
|  | 595 | 97.134583
|  | 600 | 97.52032
|  | 605 | 97.614158
|  | 610 | 97.548185
|  | 615 | 97.557757
|  | 620 | 97.804786
|  | 625 | 98.108309
|  | 630 | 98.090926
|  | 635 | 97.914244
|  | 640 | 97.962422
|  | 645 | 98.22869
|  | 650 | 98.456252
|  | 655 | 98.390964
|  | 660 | 98.221913
|  | 665 | 98.142027
|  | 670 | 98.300152
|  | 675 | 98.465611
|  | 680 | 98.48808
|  | 685 | 98.324167
|  | 690 | 98.141441
|  | 695 | 98.155981
|  | 700 | 98.225023
|  | 705 | 98.282536
|  | 710 | 98.191604
|  | 715 | 98.014689
|  | 720 | 97.7866
|  | 725 | 97.664554
|  | 730 | 97.609696
|  | 735 | 97.627135
|  | 740 | 97.514308
|  | 745 | 97.340797
|  | 750 | 97.133459
|  | 755 | 96.896935
|  | 760 | 96.716089
|  | 765 | 96.639161
|  | 770 | 96.447543
|  | 775 | 96.352875
|  | 780 | 96.089939
|  | 785 | 95.899024
|  | 790 | 95.658798
|  | 795 | 95.373262
|  | 800 | 95.183084
|  | 805 | 94.900818
|  | 810 | 94.737705
|  | 815 | 94.555588
|  | 820 | 94.37856
|  | 825 | 94.11093
|  | 830 | 93.818389
|  | 835 | 93.516761
|  | 840 | 93.222763
|  | 845 | 92.936293
|  | 850 | 92.761504
|  | 855 | 92.525705
|  | 860 | 92.303676
|  | 865 | 89.295735
|  | 870 | 88.953157
|  | 875 | 88.664926
|  | 880 | 88.425052
|  | 885 | 88.192691
|  | 890 | 87.956246
|  | 895 | 87.695233
|  | 900 | 87.453319
|  | 905 | 87.180255
|  | 910 | 86.918666
|  | 915 | 86.608996
|  | 920 | 86.236625
|  | 925 | 85.918086
|  | 930 | 85.575097
|  | 935 | 85.226957
|  | 940 | 84.94836
|  | 945 | 84.721428
|  | 950 | 84.493697
|  | 955 | 84.271677
|  | 960 | 84.054048
|  | 965 | 83.848729
|  | 970 | 83.617911
|  | 975 | 83.36169
|  | 980 | 83.091213
|  | 985 | 82.826769
|  | 990 | 82.57931
|  | 995 | 82.325922
|  | 1000 | 82.086538
|  | 1005 | 81.862604
|  | 1010 | 81.633387
|  | 1015 | 81.44316
|  | 1020 | 81.237041
|  | 1025 | 81.012518
|  | 1030 | 80.809951
|  | 1035 | 80.589821
|  | 1040 | 80.370847
|  | 1045 | 80.131619
|  | 1050 | 79.903264
|  | 1055 | 79.720356
|  | 1060 | 79.517067
|  | 1065 | 79.300541
|  | 1070 | 79.103168
|  | 1075 | 78.918669
|  | 1080 | 78.7275
|  | 1085 | 78.553727
|  | 1090 | 78.391504
|  | 1095 | 78.210169
|  | 1100 | 78.037873
|  | 1105 | 77.847337
|  | 1110 | 77.64696
|  | 1115 | 77.461177
|  | 1120 | 77.268413
|  | 1125 | 77.101909
|  | 1130 | 76.951326
|  | 1135 | 76.784816
|  | 1140 | 76.623974
|  | 1145 | 76.469067
|  | 1150 | 76.310587
|  | 1155 | 76.149684
|  | 1160 | 76.005023
|  | 1165 | 75.849771
|  | 1170 | 75.696693
|  | 1175 | 75.550714
|  | 1180 | 75.404942
|  | 1185 | 75.251277
|  | 1190 | 75.083814
|  | 1195 | 74.933104
|  | 1200 | 74.814991
|  | 1205 | 74.713665
|  | 1210 | 74.610459
|  | 1215 | 74.46154
|  | 1220 | 74.288178
|  | 1225 | 74.098939
|  | 1230 | 73.891172
|  | 1235 | 73.708764
|  | 1240 | 73.57407
|  | 1245 | 73.476118
|  | 1250 | 73.400313
|  | 1255 | 73.347147
|  | 1260 | 73.261198
|  | 1265 | 73.16551
|  | 1270 | 73.064869
|  | 1275 | 72.961172
|  | 1280 | 72.878394
|  | 1285 | 72.802704
|  | 1290 | 72.735955
|  | 1295 | 72.678197
|  | 1300 | 72.565349
|  | 1305 | 72.446486
|  | 1310 | 72.302888
|  | 1315 | 72.142982
|  | 1320 | 71.999777
|  | 1325 | 71.874612
|  | 1330 | 71.743388
|  | 1335 | 71.604808
|  | 1340 | 71.43129
|  | 1345 | 71.203708
|  | 1350 | 70.951129
|  | 1355 | 70.645381
|  | 1360 | 70.275505
|  | 1365 | 69.668247
|  | 1370 | 68.672482
|  | 1375 | 67.39699
|  | 1380 | 66.254022
|  | 1385 | 65.754203
|  | 1390 | 66.011021
|  | 1395 | 66.762652
|  | 1400 | 67.59484
|  | 1405 | 68.337254
|  | 1410 | 68.915697
|  | 1415 | 69.298054
|  | 1420 | 69.539318
|  | 1425 | 69.677803
|  | 1430 | 69.746767
|  | 1435 | 69.828377
|  | 1440 | 69.865449
|  | 1445 | 69.909954
|  | 1450 | 69.92323
|  | 1455 | 69.906977
|  | 1460 | 69.84739
|  | 1465 | 69.783674
|  | 1470 | 69.732423
|  | 1475 | 69.70148
|  | 1480 | 69.661639
|  | 1485 | 69.628695
|  | 1490 | 69.58547
|  | 1495 | 69.542283
|  | 1500 | 69.502628
|  | 1505 | 69.450756
|  | 1510 | 69.41191
|  | 1515 | 69.351144
|  | 1520 | 69.292846
|  | 1525 | 69.213295
|  | 1530 | 69.17377
|  | 1535 | 69.104437
|  | 1540 | 69.065835
|  | 1545 | 69.024173
|  | 1550 | 68.940876
|  | 1555 | 68.91059
|  | 1560 | 68.839241
|  | 1565 | 68.783281
|  | 1570 | 68.748685
|  | 1575 | 68.690527
|  | 1580 | 68.625206
|  | 1585 | 68.568723
|  | 1590 | 68.512443
|  | 1595 | 68.475723
|  | 1600 | 68.425075
|  | 1605 | 68.367325
|  | 1610 | 68.320902
|  | 1615 | 68.312362
|  | 1620 | 68.293522
|  | 1625 | 68.26753
|  | 1630 | 68.25883
|  | 1635 | 68.240678
|  | 1640 | 68.176365
|  | 1645 | 68.08423
|  | 1650 | 68.05636
|  | 1655 | 68.018459
|  | 1660 | 67.945733
|  | 1665 | 67.917041
|  | 1670 | 67.895164
|  | 1675 | 67.839429
|  | 1680 | 67.803261
|  | 1685 | 67.743032
|  | 1690 | 67.660902
|  | 1695 | 67.611912
|  | 1700 | 67.534017
|  | 1705 | 67.518912
|  | 1710 | 67.4452
|  | 1715 | 67.372679
|  | 1720 | 67.32311
|  | 1725 | 67.290893
|  | 1730 | 67.235741
|  | 1735 | 67.221971
|  | 1740 | 67.233795
|  | 1745 | 67.190041
|  | 1750 | 67.170636
|  | 1755 | 67.089473
|  | 1760 | 67.103636
|  | 1765 | 67.123056
|  | 1770 | 67.134503
|  | 1775 | 67.148276
|  | 1780 | 67.187368
|  | 1785 | 67.213653
|  | 1790 | 67.17315
|  | 1795 | 67.0505
|  | 1800 | 66.939712
|  | 1805 | 72.086983
|  | 1810 | 72.158347
|  | 1815 | 72.199163
|  | 1820 | 72.259602
|  | 1825 | 72.313198
|  | 1830 | 72.254024
|  | 1835 | 72.041547
|  | 1840 | 71.88182
|  | 1845 | 71.874878
|  | 1850 | 71.958216
|  | 1855 | 72.107372
|  | 1860 | 72.16167
|  | 1865 | 71.814582
|  | 1870 | 71.359519
|  | 1875 | 71.336153
|  | 1880 | 71.530459
|  | 1885 | 71.620552
|  | 1890 | 71.635348
|  | 1895 | 71.527381
|  | 1900 | 71.364025
|  | 1905 | 71.326565
|  | 1910 | 71.32457
|  | 1915 | 71.278345
|  | 1920 | 71.203327
|  | 1925 | 71.141871
|  | 1930 | 71.086129
|  | 1935 | 71.046817
|  | 1940 | 71.068527
|  | 1945 | 71.134068
|  | 1950 | 71.180318
|  | 1955 | 71.193774
|  | 1960 | 71.206137
|  | 1965 | 71.212232
|  | 1970 | 71.241565
|  | 1975 | 71.265697
|  | 1980 | 71.273451
|  | 1985 | 71.300008
|  | 1990 | 71.336593
|  | 1995 | 71.339197
|  | 2000 | 71.343939
|  | 2005 | 71.358784
|  | 2010 | 71.344415
|  | 2015 | 71.333057
|  | 2020 | 71.335467
|  | 2025 | 71.319778
|  | 2030 | 71.279598
|  | 2035 | 71.239158
|  | 2040 | 71.230234
|  | 2045 | 71.2267
|  | 2050 | 71.202608
|  | 2055 | 71.160409
|  | 2060 | 71.130907
|  | 2065 | 71.12737
|  | 2070 | 71.131179
|  | 2075 | 71.138933
|  | 2080 | 71.141594
|  | 2085 | 71.1107
|  | 2090 | 71.027426
|  | 2095 | 70.94635
|  | 2100 | 70.863464
|  | 2105 | 70.754643
|  | 2110 | 70.62358
|  | 2115 | 70.476455
|  | 2120 | 70.29626
|  | 2125 | 70.086138
|  | 2130 | 69.882371
|  | 2135 | 69.635064
|  | 2140 | 69.347657
|  | 2145 | 69.015665
|  | 2150 | 68.643734
|  | 2155 | 68.236909
|  | 2160 | 67.806609
|  | 2165 | 67.393041
|  | 2170 | 66.928914
|  | 2175 | 66.334238
|  | 2180 | 65.419423
|  | 2185 | 63.957
|  | 2190 | 61.701252
|  | 2195 | 58.682384
|  | 2200 | 55.372255
|  | 2205 | 52.651238
|  | 2210 | 51.23047
|  | 2215 | 51.155293
|  | 2220 | 51.928398
|  | 2225 | 52.931773
|  | 2230 | 53.804206
|  | 2235 | 54.435999
|  | 2240 | 54.888976
|  | 2245 | 55.31254
|  | 2250 | 55.841145
|  | 2255 | 56.555393
|  | 2260 | 57.39814
|  | 2265 | 58.338494
|  | 2270 | 59.293099
|  | 2275 | 60.22726
|  | 2280 | 61.089872
|  | 2285 | 61.872503
|  | 2290 | 62.5763
|  | 2295 | 63.166539
|  | 2300 | 63.678105
|  | 2305 | 64.143929
|  | 2310 | 64.561614
|  | 2315 | 64.931185
|  | 2320 | 65.248954
|  | 2325 | 65.538739
|  | 2330 | 65.755494
|  | 2335 | 65.836627
|  | 2340 | 65.840421
|  | 2345 | 65.813441
|  | 2350 | 65.758313
|  | 2355 | 65.755738
|  | 2360 | 65.819852
|  | 2365 | 65.877595
|  | 2370 | 65.882717
|  | 2375 | 65.862339
|  | 2380 | 65.80986
|  | 2385 | 65.725122
|  | 2390 | 65.607535
|  | 2395 | 65.447462
|  | 2400 | 65.254812
|  | 2405 | 65.025776
|  | 2410 | 64.764813
|  | 2415 | 64.479605
|  | 2420 | 64.181383
|  | 2425 | 63.86978
|  | 2430 | 63.523234
|  | 2435 | 63.147995
|  | 2440 | 62.740272
|  | 2445 | 62.337999
|  | 2450 | 61.936432
|  | 2455 | 61.551397
|  | 2460 | 61.191977
|  | 2465 | 60.809898
|  | 2470 | 60.435997
|  | 2475 | 60.069166
|  | 2480 | 59.643225
|  | 2485 | 59.158848
|  | 2490 | 58.61035
|  | 2495 | 58.048184
|  | 2500 | 57.38307
|  | 2505 | 56.675849
|  | 2510 | 55.91406
|  | 2515 | 55.104895
|  | 2520 | 54.23972
|  | 2525 | 53.292524
|  | 2530 | 52.355174
|  | 2535 | 51.420723
|  | 2540 | 50.69446
|  | 2545 | 49.487808
|  | 2550 | 48.825047
|  | 2555 | 47.917687
|  | 2560 | 46.848839
|  | 2565 | 45.994098
|  | 2570 | 45.242396
|  | 2575 | 44.881787
|  | 2580 | 43.9102
|  | 2585 | 43.204168
|  | 2590 | 42.692732
|  | 2595 | 42.259504
|  | 2600 | 41.849255

## LCC1x23-B Transmission
Transmission
|  | Wavelength (nm) | % Transmission
|  | 190 | -0.090165
|  | 195 | -0.052466
|  | 200 | -0.019757
|  | 205 | -0.016848
Product Raw Data |  | 210 | -0.014078
Full-Wave Liquid Crystal Retarders Transmission, ARC: 650 - 1050 nm |  | 215 | -0.007498
|  | 220 | -0.003623
Item # | LCC1423-B, LCC1223-B | 225 | -0.001012
|  | 230 | -0.003206
|  | 235 | -0.000736
|  | 240 | -0.002874
DISCLAIMER: The data presented here are typical. Slight variations in performance data will occur from lot to lot. Please contact Technical Support with any questions regarding the use or reliability of this data. |  | 245 | -0.000746
|  | 250 | -0.000561
|  | 255 | 0.003837
|  | 260 | -9.4e-05
|  | 265 | 0.00273
|  | 270 | -0.000283
This data may be used in publications. However, please cite Thorlabs as the source. |  | 275 | 0.003306
|  | 280 | 0.000567
|  | 285 | 0.000472
Additional Information: |  | 290 | 0.004154
|  | 295 | 0.00784
|  | 300 | 0.007272
|  | 305 | 0.01286
|  | 310 | 0.007383
|  | 315 | 0.154971
|  | 320 | 5.211411
|  | 325 | 16.050084
|  | 330 | 19.351138
|  | 335 | 17.374926
|  | 340 | 15.320861
|  | 345 | 14.471589
|  | 350 | 14.853558
|  | 355 | 16.459058
|  | 360 | 19.424492
|  | 365 | 24.107588
|  | 370 | 30.961067
|  | 375 | 40.755277
|  | 380 | 52.526877
|  | 385 | 64.86172
|  | 390 | 76.12389
|  | 395 | 84.652891
|  | 400 | 88.822424
|  | 405 | 88.302831
|  | 410 | 84.253072
|  | 415 | 78.474741
|  | 420 | 72.339687
|  | 425 | 66.549917
|  | 430 | 61.360004
|  | 435 | 57.007789
|  | 440 | 53.866478
|  | 445 | 51.640581
|  | 450 | 49.650141
|  | 455 | 48.73536
|  | 460 | 48.136237
|  | 465 | 47.965863
|  | 470 | 48.084197
|  | 475 | 49.076683
|  | 480 | 49.817927
|  | 485 | 51.152639
|  | 490 | 52.803743
|  | 495 | 54.5709
|  | 500 | 56.431604
|  | 505 | 58.732895
|  | 510 | 61.330166
|  | 515 | 63.720702
|  | 520 | 66.506144
|  | 525 | 68.690904
|  | 530 | 71.807033
|  | 535 | 74.099931
|  | 540 | 77.086297
|  | 545 | 79.345964
|  | 550 | 81.883099
|  | 555 | 84.042212
|  | 560 | 85.982613
|  | 565 | 88.048429
|  | 570 | 89.363621
|  | 575 | 91.005047
|  | 580 | 92.198869
|  | 585 | 92.991131
|  | 590 | 94.377667
|  | 595 | 94.539636
|  | 600 | 95.556555
|  | 605 | 96.123246
|  | 610 | 95.923378
|  | 615 | 96.976284
|  | 620 | 96.738785
|  | 625 | 96.717504
|  | 630 | 97.420334
|  | 635 | 96.944078
|  | 640 | 97.069422
|  | 645 | 97.541798
|  | 650 | 97.132293
|  | 655 | 97.087886
|  | 660 | 97.417868
|  | 665 | 97.267938
|  | 670 | 97.048432
|  | 675 | 97.225282
|  | 680 | 97.385298
|  | 685 | 97.148668
|  | 690 | 97.012415
|  | 695 | 97.311828
|  | 700 | 97.399816
|  | 705 | 97.050351
|  | 710 | 97.102436
|  | 715 | 97.521085
|  | 720 | 97.419653
|  | 725 | 96.991757
|  | 730 | 97.224424
|  | 735 | 97.753879
|  | 740 | 97.527331
|  | 745 | 97.059698
|  | 750 | 97.371339
|  | 755 | 97.850622
|  | 760 | 97.671748
|  | 765 | 97.290513
|  | 770 | 97.37638
|  | 775 | 97.940514
|  | 780 | 97.926372
|  | 785 | 97.476417
|  | 790 | 97.445966
|  | 795 | 97.805372
|  | 800 | 98.072658
|  | 805 | 97.866797
|  | 810 | 97.527807
|  | 815 | 97.645433
|  | 820 | 97.922294
|  | 825 | 98.096201
|  | 830 | 97.818082
|  | 835 | 97.678856
|  | 840 | 97.785497
|  | 845 | 97.860459
|  | 850 | 97.97805
|  | 855 | 97.932371
|  | 860 | 97.716715
|  | 865 | 97.239323
|  | 870 | 97.321779
|  | 875 | 97.394167
|  | 880 | 97.374673
|  | 885 | 97.422941
|  | 890 | 97.428786
|  | 895 | 97.383319
|  | 900 | 97.37009
|  | 905 | 97.377355
|  | 910 | 97.433754
|  | 915 | 97.432032
|  | 920 | 97.424045
|  | 925 | 97.391088
|  | 930 | 97.310554
|  | 935 | 97.269384
|  | 940 | 97.291914
|  | 945 | 97.346275
|  | 950 | 97.364037
|  | 955 | 97.300089
|  | 960 | 97.252466
|  | 965 | 97.252225
|  | 970 | 97.287455
|  | 975 | 97.361112
|  | 980 | 97.399587
|  | 985 | 97.372782
|  | 990 | 97.308887
|  | 995 | 97.213484
|  | 1000 | 97.15362
|  | 1005 | 97.17438
|  | 1010 | 97.205659
|  | 1015 | 97.23481
|  | 1020 | 97.211975
|  | 1025 | 97.106418
|  | 1030 | 96.984827
|  | 1035 | 96.878657
|  | 1040 | 96.839176
|  | 1045 | 96.822151
|  | 1050 | 96.83174
|  | 1055 | 96.82573
|  | 1060 | 96.746164
|  | 1065 | 96.631151
|  | 1070 | 96.470279
|  | 1075 | 96.327612
|  | 1080 | 96.232741
|  | 1085 | 96.183485
|  | 1090 | 96.163907
|  | 1095 | 96.103767
|  | 1100 | 95.992343
|  | 1105 | 95.857282
|  | 1110 | 95.697935
|  | 1115 | 95.514587
|  | 1120 | 95.357911
|  | 1125 | 95.244553
|  | 1130 | 95.150817
|  | 1135 | 95.059386
|  | 1140 | 94.940884
|  | 1145 | 94.788128
|  | 1150 | 94.613319
|  | 1155 | 94.420785
|  | 1160 | 94.229675
|  | 1165 | 94.048093
|  | 1170 | 93.88831
|  | 1175 | 93.757662
|  | 1180 | 93.613429
|  | 1185 | 93.452142
|  | 1190 | 93.253789
|  | 1195 | 93.04927
|  | 1200 | 92.843837
|  | 1205 | 92.61666
|  | 1210 | 92.411925
|  | 1215 | 92.20471
|  | 1220 | 92.017117
|  | 1225 | 91.830387
|  | 1230 | 91.612137
|  | 1235 | 91.346611
|  | 1240 | 91.068479
|  | 1245 | 90.818527
|  | 1250 | 90.575256
|  | 1255 | 90.380548
|  | 1260 | 90.210828
|  | 1265 | 90.05756
|  | 1270 | 89.894746
|  | 1275 | 89.728451
|  | 1280 | 89.553331
|  | 1285 | 89.374468
|  | 1290 | 89.170378
|  | 1295 | 88.939691
|  | 1300 | 88.691313
|  | 1305 | 88.440682
|  | 1310 | 88.179434
|  | 1315 | 87.920384
|  | 1320 | 87.666129
|  | 1325 | 87.396444
|  | 1330 | 87.131724
|  | 1335 | 86.859904
|  | 1340 | 86.585797
|  | 1345 | 86.298941
|  | 1350 | 85.981869
|  | 1355 | 85.554034
|  | 1360 | 84.923834
|  | 1365 | 83.965385
|  | 1370 | 82.573427
|  | 1375 | 80.956852
|  | 1380 | 79.528199
|  | 1385 | 78.731646
|  | 1390 | 78.767503
|  | 1395 | 79.423931
|  | 1400 | 80.310062
|  | 1405 | 81.078903
|  | 1410 | 81.600058
|  | 1415 | 81.924944
|  | 1420 | 82.073868
|  | 1425 | 82.116254
|  | 1430 | 82.084153
|  | 1435 | 82.021388
|  | 1440 | 81.922096
|  | 1445 | 81.805534
|  | 1450 | 81.652782
|  | 1455 | 81.490105
|  | 1460 | 81.367245
|  | 1465 | 81.24328
|  | 1470 | 81.141504
|  | 1475 | 81.019191
|  | 1480 | 80.848584
|  | 1485 | 80.661178
|  | 1490 | 80.457672
|  | 1495 | 80.230957
|  | 1500 | 80.024631
|  | 1505 | 79.823794
|  | 1510 | 79.622062
|  | 1515 | 79.414474
|  | 1520 | 79.201801
|  | 1525 | 78.973485
|  | 1530 | 78.7681
|  | 1535 | 78.590379
|  | 1540 | 78.468389
|  | 1545 | 78.369871
|  | 1550 | 78.237969
|  | 1555 | 78.084242
|  | 1560 | 77.905981
|  | 1565 | 77.719316
|  | 1570 | 77.562826
|  | 1575 | 77.378692
|  | 1580 | 77.204197
|  | 1585 | 77.02358
|  | 1590 | 76.849506
|  | 1595 | 76.670639
|  | 1600 | 76.443781
|  | 1605 | 76.210013
|  | 1610 | 76.001594
|  | 1615 | 75.863993
|  | 1620 | 75.752666
|  | 1625 | 75.636859
|  | 1630 | 75.534835
|  | 1635 | 75.432472
|  | 1640 | 75.254442
|  | 1645 | 75.050973
|  | 1650 | 74.896664
|  | 1655 | 74.72384
|  | 1660 | 74.552591
|  | 1665 | 74.384082
|  | 1670 | 74.262849
|  | 1675 | 74.11625
|  | 1680 | 73.98865
|  | 1685 | 73.792511
|  | 1690 | 73.593949
|  | 1695 | 73.39209
|  | 1700 | 73.200234
|  | 1705 | 73.058601
|  | 1710 | 72.947214
|  | 1715 | 72.859248
|  | 1720 | 72.798866
|  | 1725 | 72.71616
|  | 1730 | 72.63503
|  | 1735 | 72.542969
|  | 1740 | 72.46958
|  | 1745 | 72.372398
|  | 1750 | 72.263314
|  | 1755 | 72.165552
|  | 1760 | 72.087103
|  | 1765 | 72.007249
|  | 1770 | 71.945865
|  | 1775 | 71.831771
|  | 1780 | 71.716274
|  | 1785 | 71.586782
|  | 1790 | 71.433629
|  | 1795 | 71.279749
|  | 1800 | 71.133618
|  | 1805 | 74.285668
|  | 1810 | 74.282207
|  | 1815 | 74.302996
|  | 1820 | 74.341847
|  | 1825 | 74.379521
|  | 1830 | 74.317852
|  | 1835 | 74.05133
|  | 1840 | 73.801163
|  | 1845 | 73.751255
|  | 1850 | 73.830605
|  | 1855 | 74.001263
|  | 1860 | 74.072236
|  | 1865 | 73.732492
|  | 1870 | 73.186729
|  | 1875 | 73.04352
|  | 1880 | 73.248489
|  | 1885 | 73.366765
|  | 1890 | 73.331867
|  | 1895 | 73.171198
|  | 1900 | 72.933126
|  | 1905 | 72.738177
|  | 1910 | 72.60844
|  | 1915 | 72.442524
|  | 1920 | 72.248265
|  | 1925 | 72.082292
|  | 1930 | 71.966096
|  | 1935 | 71.916612
|  | 1940 | 71.933626
|  | 1945 | 71.977951
|  | 1950 | 71.977838
|  | 1955 | 71.937179
|  | 1960 | 71.911373
|  | 1965 | 71.921797
|  | 1970 | 71.959318
|  | 1975 | 71.989026
|  | 1980 | 71.997283
|  | 1985 | 71.988571
|  | 1990 | 71.987919
|  | 1995 | 71.978913
|  | 2000 | 71.926109
|  | 2005 | 71.85938
|  | 2010 | 71.760522
|  | 2015 | 71.642314
|  | 2020 | 71.495257
|  | 2025 | 71.320354
|  | 2030 | 71.096837
|  | 2035 | 70.881408
|  | 2040 | 70.700191
|  | 2045 | 70.50676
|  | 2050 | 70.318124
|  | 2055 | 70.215269
|  | 2060 | 70.177278
|  | 2065 | 70.167963
|  | 2070 | 70.164375
|  | 2075 | 70.158656
|  | 2080 | 70.139042
|  | 2085 | 70.08595
|  | 2090 | 69.980384
|  | 2095 | 69.903665
|  | 2100 | 69.842427
|  | 2105 | 69.774617
|  | 2110 | 69.719173
|  | 2115 | 69.67639
|  | 2120 | 69.605152
|  | 2125 | 69.501915
|  | 2130 | 69.382615
|  | 2135 | 69.211126
|  | 2140 | 68.982734
|  | 2145 | 68.690987
|  | 2150 | 68.362278
|  | 2155 | 67.976646
|  | 2160 | 67.549345
|  | 2165 | 67.106322
|  | 2170 | 66.62168
|  | 2175 | 65.964955
|  | 2180 | 65.014464
|  | 2185 | 63.542729
|  | 2190 | 61.318249
|  | 2195 | 58.343945
|  | 2200 | 55.079084
|  | 2205 | 52.370521
|  | 2210 | 50.871105
|  | 2215 | 50.661186
|  | 2220 | 51.32125
|  | 2225 | 52.240768
|  | 2230 | 53.094596
|  | 2235 | 53.654174
|  | 2240 | 54.090533
|  | 2245 | 54.481618
|  | 2250 | 54.935953
|  | 2255 | 55.562656
|  | 2260 | 56.381288
|  | 2265 | 57.26837
|  | 2270 | 58.246169
|  | 2275 | 59.19696
|  | 2280 | 60.082207
|  | 2285 | 60.922181
|  | 2290 | 61.669132
|  | 2295 | 62.313833
|  | 2300 | 62.862886
|  | 2305 | 63.345313
|  | 2310 | 63.792373
|  | 2315 | 64.2345
|  | 2320 | 64.613231
|  | 2325 | 64.928536
|  | 2330 | 65.117791
|  | 2335 | 65.169289
|  | 2340 | 65.136539
|  | 2345 | 65.086363
|  | 2350 | 65.04624
|  | 2355 | 65.064614
|  | 2360 | 65.084967
|  | 2365 | 65.074768
|  | 2370 | 65.042039
|  | 2375 | 64.98576
|  | 2380 | 64.898494
|  | 2385 | 64.804936
|  | 2390 | 64.661612
|  | 2395 | 64.504113
|  | 2400 | 64.316986
|  | 2405 | 64.089449
|  | 2410 | 63.825115
|  | 2415 | 63.537473
|  | 2420 | 63.222956
|  | 2425 | 62.902469
|  | 2430 | 62.561686
|  | 2435 | 62.216967
|  | 2440 | 61.853651
|  | 2445 | 61.489915
|  | 2450 | 61.130599
|  | 2455 | 60.82977
|  | 2460 | 60.600886
|  | 2465 | 60.404546
|  | 2470 | 60.218267
|  | 2475 | 60.015202
|  | 2480 | 59.758577
|  | 2485 | 59.398763
|  | 2490 | 58.950398
|  | 2495 | 58.435379
|  | 2500 | 57.855875
|  | 2505 | 57.198814
|  | 2510 | 56.503597
|  | 2515 | 55.712822
|  | 2520 | 54.867384
|  | 2525 | 53.954174
|  | 2530 | 53.016928
|  | 2535 | 52.049321
|  | 2540 | 51.219199
|  | 2545 | 49.836545
|  | 2550 | 49.148866
|  | 2555 | 48.24345
|  | 2560 | 47.330866
|  | 2565 | 46.38177
|  | 2570 | 45.444185
|  | 2575 | 44.677189
|  | 2580 | 43.962191
|  | 2585 | 43.207499
|  | 2590 | 42.499838
|  | 2595 | 41.873739
|  | 2600 | 41.338367

## LCC1x23-C Transmission
Transmission
|  | Wavelength (nm) | % Transmission
|  | 190 | -0.126873
|  | 195 | -0.062727
|  | 200 | -0.024552
|  | 205 | -0.017229
Product Raw Data |  | 210 | -0.010582
Full-Wave Liquid Crystal Retarders Transmission, ARC: 1050 - 1700 nm |  | 215 | -0.008154
|  | 220 | -0.005853
Item # | LCC1423-C, LCC1223-C | 225 | -0.001564
|  | 230 | -0.000824
|  | 235 | -0.000552
|  | 240 | 0.00102
DISCLAIMER: The data presented here are typical. Slight variations in performance data will occur from lot to lot. Please contact Technical Support with any questions regarding the use or reliability of this data. |  | 245 | 0.001306
|  | 250 | 0.000748
|  | 255 | 0.000562
|  | 260 | -0.000938
|  | 265 | 0.0016
|  | 270 | 0.001981
This data may be used in publications. However, please cite Thorlabs as the source. |  | 275 | 0.001983
|  | 280 | 0.005571
|  | 285 | 0.004155
Additional Information: |  | 290 | 0.009442
|  | 295 | 0.009163
|  | 300 | 0.012278
|  | 305 | 0.010874
|  | 310 | 0.007667
|  | 315 | -0.003699
|  | 320 | 0
|  | 325 | 0.005807
|  | 330 | 0.001336
|  | 335 | 0.001625
|  | 340 | 0.000766
|  | 345 | 0.084887
|  | 350 | 4.143667
|  | 355 | 22.086401
|  | 360 | 46.917586
|  | 365 | 58.889648
|  | 370 | 58.381299
|  | 375 | 53.83736
|  | 380 | 50.057665
|  | 385 | 48.697581
|  | 390 | 50.268229
|  | 395 | 54.530653
|  | 400 | 60.935308
|  | 405 | 68.965051
|  | 410 | 77.29124
|  | 415 | 84.237747
|  | 420 | 88.196324
|  | 425 | 88.968392
|  | 430 | 87.822164
|  | 435 | 86.185023
|  | 440 | 84.649466
|  | 445 | 83.044915
|  | 450 | 82.039273
|  | 455 | 82.009827
|  | 460 | 81.731853
|  | 465 | 80.430911
|  | 470 | 78.936304
|  | 475 | 75.940527
|  | 480 | 71.551563
|  | 485 | 66.922031
|  | 490 | 61.441093
|  | 495 | 56.430454
|  | 500 | 51.73125
|  | 505 | 47.520803
|  | 510 | 44.25141
|  | 515 | 41.289649
|  | 520 | 39.351225
|  | 525 | 37.528057
|  | 530 | 36.698022
|  | 535 | 35.914275
|  | 540 | 36.053594
|  | 545 | 36.164776
|  | 550 | 37.16274
|  | 555 | 38.156628
|  | 560 | 39.99862
|  | 565 | 42.040986
|  | 570 | 44.618533
|  | 575 | 47.840681
|  | 580 | 51.169629
|  | 585 | 55.527033
|  | 590 | 59.724457
|  | 595 | 64.804064
|  | 600 | 70.237816
|  | 605 | 75.169809
|  | 610 | 80.652566
|  | 615 | 85.249165
|  | 620 | 88.751121
|  | 625 | 92.40837
|  | 630 | 93.613522
|  | 635 | 93.86315
|  | 640 | 93.961651
|  | 645 | 91.70896
|  | 650 | 89.125747
|  | 655 | 86.663648
|  | 660 | 83.175241
|  | 665 | 79.543851
|  | 670 | 76.612633
|  | 675 | 73.791497
|  | 680 | 70.426346
|  | 685 | 67.98414
|  | 690 | 65.710415
|  | 695 | 63.23046
|  | 700 | 61.289161
|  | 705 | 59.904463
|  | 710 | 58.451154
|  | 715 | 56.805082
|  | 720 | 56.081787
|  | 725 | 55.424941
|  | 730 | 54.649042
|  | 735 | 54.041838
|  | 740 | 53.895233
|  | 745 | 53.856888
|  | 750 | 53.644181
|  | 755 | 53.701364
|  | 760 | 53.935892
|  | 765 | 54.424162
|  | 770 | 54.747706
|  | 775 | 55.223474
|  | 780 | 55.731618
|  | 785 | 56.490753
|  | 790 | 57.425339
|  | 795 | 58.141966
|  | 800 | 59.041013
|  | 805 | 59.766946
|  | 810 | 61.136113
|  | 815 | 62.254791
|  | 820 | 63.284611
|  | 825 | 64.214229
|  | 830 | 65.439452
|  | 835 | 67.009586
|  | 840 | 68.289867
|  | 845 | 69.393929
|  | 850 | 70.420999
|  | 855 | 71.771151
|  | 860 | 73.379077
|  | 865 | 73.144862
|  | 870 | 74.412153
|  | 875 | 75.623867
|  | 880 | 76.896117
|  | 885 | 78.135061
|  | 890 | 79.31617
|  | 895 | 80.415695
|  | 900 | 81.446891
|  | 905 | 82.401833
|  | 910 | 83.382646
|  | 915 | 84.334042
|  | 920 | 85.218969
|  | 925 | 86.041187
|  | 930 | 86.766912
|  | 935 | 87.452787
|  | 940 | 88.109425
|  | 945 | 88.741134
|  | 950 | 89.335258
|  | 955 | 89.938033
|  | 960 | 90.522381
|  | 965 | 91.02704
|  | 970 | 91.44873
|  | 975 | 91.802616
|  | 980 | 92.11508
|  | 985 | 92.456345
|  | 990 | 92.859511
|  | 995 | 93.209405
|  | 1000 | 93.453027
|  | 1005 | 93.593833
|  | 1010 | 93.678177
|  | 1015 | 93.832046
|  | 1020 | 94.040031
|  | 1025 | 94.262647
|  | 1030 | 94.487907
|  | 1035 | 94.613792
|  | 1040 | 94.633025
|  | 1045 | 94.578981
|  | 1050 | 94.553147
|  | 1055 | 94.656356
|  | 1060 | 94.837005
|  | 1065 | 94.976456
|  | 1070 | 95.078882
|  | 1075 | 95.098801
|  | 1080 | 95.011848
|  | 1085 | 94.913847
|  | 1090 | 94.872831
|  | 1095 | 94.918217
|  | 1100 | 95.023063
|  | 1105 | 95.125625
|  | 1110 | 95.171972
|  | 1115 | 95.125254
|  | 1120 | 95.009084
|  | 1125 | 94.914827
|  | 1130 | 94.859658
|  | 1135 | 94.849042
|  | 1140 | 94.952232
|  | 1145 | 95.144798
|  | 1150 | 95.257579
|  | 1155 | 95.25386
|  | 1160 | 95.191427
|  | 1165 | 95.090126
|  | 1170 | 95.00623
|  | 1175 | 94.974997
|  | 1180 | 94.998875
|  | 1185 | 95.036294
|  | 1190 | 95.055067
|  | 1195 | 95.073117
|  | 1200 | 95.068171
|  | 1205 | 95.020737
|  | 1210 | 94.936923
|  | 1215 | 94.844169
|  | 1220 | 94.767011
|  | 1225 | 94.726358
|  | 1230 | 94.693468
|  | 1235 | 94.688747
|  | 1240 | 94.694334
|  | 1245 | 94.703322
|  | 1250 | 94.675869
|  | 1255 | 94.642072
|  | 1260 | 94.590799
|  | 1265 | 94.554451
|  | 1270 | 94.548812
|  | 1275 | 94.584022
|  | 1280 | 94.675167
|  | 1285 | 94.772248
|  | 1290 | 94.863275
|  | 1295 | 94.899222
|  | 1300 | 94.833356
|  | 1305 | 94.716364
|  | 1310 | 94.545589
|  | 1315 | 94.366134
|  | 1320 | 94.229679
|  | 1325 | 94.171045
|  | 1330 | 94.167969
|  | 1335 | 94.205385
|  | 1340 | 94.198282
|  | 1345 | 94.120445
|  | 1350 | 93.969302
|  | 1355 | 93.720782
|  | 1360 | 93.277864
|  | 1365 | 92.426144
|  | 1370 | 91.092687
|  | 1375 | 89.445847
|  | 1380 | 88.026225
|  | 1385 | 87.445381
|  | 1390 | 87.84236
|  | 1395 | 88.913543
|  | 1400 | 90.150848
|  | 1405 | 91.292649
|  | 1410 | 92.209857
|  | 1415 | 92.823008
|  | 1420 | 93.198443
|  | 1425 | 93.391262
|  | 1430 | 93.460538
|  | 1435 | 93.488953
|  | 1440 | 93.504217
|  | 1445 | 93.537175
|  | 1450 | 93.600961
|  | 1455 | 93.701402
|  | 1460 | 93.769605
|  | 1465 | 93.884687
|  | 1470 | 94.004535
|  | 1475 | 94.14134
|  | 1480 | 94.257256
|  | 1485 | 94.315062
|  | 1490 | 94.28458
|  | 1495 | 94.192153
|  | 1500 | 94.078786
|  | 1505 | 93.955073
|  | 1510 | 93.843783
|  | 1515 | 93.720937
|  | 1520 | 93.604914
|  | 1525 | 93.57703
|  | 1530 | 93.633974
|  | 1535 | 93.704951
|  | 1540 | 93.813993
|  | 1545 | 93.953818
|  | 1550 | 94.152501
|  | 1555 | 94.23219
|  | 1560 | 94.279573
|  | 1565 | 94.24729
|  | 1570 | 94.201203
|  | 1575 | 94.067882
|  | 1580 | 93.964568
|  | 1585 | 93.828033
|  | 1590 | 93.690446
|  | 1595 | 93.586517
|  | 1600 | 93.515649
|  | 1605 | 93.458202
|  | 1610 | 93.453907
|  | 1615 | 93.495282
|  | 1620 | 93.563202
|  | 1625 | 93.777602
|  | 1630 | 94.008137
|  | 1635 | 94.093999
|  | 1640 | 94.11068
|  | 1645 | 94.017654
|  | 1650 | 93.947096
|  | 1655 | 93.892914
|  | 1660 | 93.795065
|  | 1665 | 93.630649
|  | 1670 | 93.727333
|  | 1675 | 93.601004
|  | 1680 | 93.467072
|  | 1685 | 93.3374
|  | 1690 | 93.234342
|  | 1695 | 93.168016
|  | 1700 | 93.149654
|  | 1705 | 93.174546
|  | 1710 | 93.185586
|  | 1715 | 93.229508
|  | 1720 | 93.317936
|  | 1725 | 93.356775
|  | 1730 | 93.391067
|  | 1735 | 93.394891
|  | 1740 | 93.399164
|  | 1745 | 93.331474
|  | 1750 | 93.161074
|  | 1755 | 92.989851
|  | 1760 | 92.837811
|  | 1765 | 92.66433
|  | 1770 | 92.479272
|  | 1775 | 92.320905
|  | 1780 | 92.173513
|  | 1785 | 92.0556
|  | 1790 | 91.941331
|  | 1795 | 91.794558
|  | 1800 | 91.695602
|  | 1805 | 93.836499
|  | 1810 | 93.903921
|  | 1815 | 93.979638
|  | 1820 | 94.033984
|  | 1825 | 94.066357
|  | 1830 | 94.078274
|  | 1835 | 94.039156
|  | 1840 | 93.968352
|  | 1845 | 93.888635
|  | 1850 | 93.804764
|  | 1855 | 93.716619
|  | 1860 | 93.544741
|  | 1865 | 93.20345
|  | 1870 | 92.845823
|  | 1875 | 92.643522
|  | 1880 | 92.490923
|  | 1885 | 92.29925
|  | 1890 | 92.078226
|  | 1895 | 91.840946
|  | 1900 | 91.658395
|  | 1905 | 91.572194
|  | 1910 | 91.522278
|  | 1915 | 91.473004
|  | 1920 | 91.455988
|  | 1925 | 91.467461
|  | 1930 | 91.460705
|  | 1935 | 91.451755
|  | 1940 | 91.464898
|  | 1945 | 91.469222
|  | 1950 | 91.458653
|  | 1955 | 91.418761
|  | 1960 | 91.352648
|  | 1965 | 91.246996
|  | 1970 | 91.126084
|  | 1975 | 90.97558
|  | 1980 | 90.791924
|  | 1985 | 90.603704
|  | 1990 | 90.420385
|  | 1995 | 90.207532
|  | 2000 | 89.976069
|  | 2005 | 89.765356
|  | 2010 | 89.524236
|  | 2015 | 89.256613
|  | 2020 | 89.019525
|  | 2025 | 88.773482
|  | 2030 | 88.533648
|  | 2035 | 88.321616
|  | 2040 | 88.149572
|  | 2045 | 88.021323
|  | 2050 | 87.920278
|  | 2055 | 87.837901
|  | 2060 | 87.783345
|  | 2065 | 87.759224
|  | 2070 | 87.749887
|  | 2075 | 87.743523
|  | 2080 | 87.735755
|  | 2085 | 87.68987
|  | 2090 | 87.598502
|  | 2095 | 87.489891
|  | 2100 | 87.350488
|  | 2105 | 87.170746
|  | 2110 | 86.936925
|  | 2115 | 86.683884
|  | 2120 | 86.371895
|  | 2125 | 86.030576
|  | 2130 | 85.663449
|  | 2135 | 85.253169
|  | 2140 | 84.802534
|  | 2145 | 84.303722
|  | 2150 | 83.744518
|  | 2155 | 83.144028
|  | 2160 | 82.504995
|  | 2165 | 81.867522
|  | 2170 | 81.189264
|  | 2175 | 80.370357
|  | 2180 | 79.239615
|  | 2185 | 77.502555
|  | 2190 | 74.858575
|  | 2195 | 71.33014
|  | 2200 | 67.466039
|  | 2205 | 64.235883
|  | 2210 | 62.484241
|  | 2215 | 62.304288
|  | 2220 | 63.124695
|  | 2225 | 64.2242
|  | 2230 | 65.170705
|  | 2235 | 65.839792
|  | 2240 | 66.316607
|  | 2245 | 66.747601
|  | 2250 | 67.275548
|  | 2255 | 67.964741
|  | 2260 | 68.78928
|  | 2265 | 69.711861
|  | 2270 | 70.66393
|  | 2275 | 71.59618
|  | 2280 | 72.441189
|  | 2285 | 73.176939
|  | 2290 | 73.802481
|  | 2295 | 74.316968
|  | 2300 | 74.740573
|  | 2305 | 75.146201
|  | 2310 | 75.546856
|  | 2315 | 75.901483
|  | 2320 | 76.200045
|  | 2325 | 76.427259
|  | 2330 | 76.516642
|  | 2335 | 76.479309
|  | 2340 | 76.345449
|  | 2345 | 76.162294
|  | 2350 | 76.00187
|  | 2355 | 75.93032
|  | 2360 | 75.877519
|  | 2365 | 75.806896
|  | 2370 | 75.703229
|  | 2375 | 75.595614
|  | 2380 | 75.448413
|  | 2385 | 75.295077
|  | 2390 | 75.12987
|  | 2395 | 74.942134
|  | 2400 | 74.727236
|  | 2405 | 74.47497
|  | 2410 | 74.190367
|  | 2415 | 73.888787
|  | 2420 | 73.551029
|  | 2425 | 73.179085
|  | 2430 | 72.765582
|  | 2435 | 72.302687
|  | 2440 | 71.79885
|  | 2445 | 71.236906
|  | 2450 | 70.63713
|  | 2455 | 70.072364
|  | 2460 | 69.603534
|  | 2465 | 69.172978
|  | 2470 | 68.766088
|  | 2475 | 68.339413
|  | 2480 | 67.873464
|  | 2485 | 67.333045
|  | 2490 | 66.698778
|  | 2495 | 66.027739
|  | 2500 | 65.281448
|  | 2505 | 64.44744
|  | 2510 | 63.60344
|  | 2515 | 62.675188
|  | 2520 | 61.679883
|  | 2525 | 60.599538
|  | 2530 | 59.529156
|  | 2535 | 58.413569
|  | 2540 | 57.509454
|  | 2545 | 55.988567
|  | 2550 | 55.143854
|  | 2555 | 54.095473
|  | 2560 | 52.976784
|  | 2565 | 51.887559
|  | 2570 | 50.841585
|  | 2575 | 50.139169
|  | 2580 | 49.185169
|  | 2585 | 48.289811
|  | 2590 | 47.564276
|  | 2595 | 46.897482
|  | 2600 | 46.353849