## LCC14x3-A
|  | Retardance by Wavelength at 25 °C |  |  | Retardance by Temperature at 635 nm
|  | Driver RMS Voltage | Retardance in Waves at 405 nm | Retardance in Waves at 635 nm | Driver RMS Voltage | Retardance in Waves at 25 °C | Retardance in Waves at 45 °C | Retardance in Waves at 60 °C | Retardance in Waves at 70 °C
|  | 0.1 | 2.17146 | 1.22904 | 0.1 | 1.22904 | 1.14481 | 1.05029 | 1.00657
|  | 0.2 | 2.17113 | 1.22888 | 0.2 | 1.22888 | 1.14466 | 1.05013 | 1.00639
|  | 0.3 | 2.17046 | 1.22856 | 0.3 | 1.22856 | 1.14433 | 1.04979 | 1.00602
Product Raw Data |  | 0.4 | 2.16935 | 1.22802 | 0.4 | 1.22802 | 1.1438 | 1.04922 | 1.0054
Full-Wave Liquid Crystal Retarders, ARC: 350 - 700 nm |  | 0.5 | 2.1666 | 1.22669 | 0.5 | 1.22669 | 1.14248 | 1.04783 | 1.00387
|  | 0.6 | 2.15712 | 1.22214 | 0.6 | 1.22214 | 1.13797 | 1.04309 | 0.99854
Item # | LCC1413-A, LCC1423-A | 0.7 | 2.1134 | 1.2008 | 0.7 | 1.2008 | 1.1175 | 1.02237 | 0.9685
DISCLAIMER: The data presented here are typical. Slight variations in performance data will occur from lot to lot. Please contact Technical Support with any questions regarding the use or reliability of this data. |  | 0.8 | 2.02712 | 1.15575 | 0.8 | 1.15575 | 1.07492 | 0.9685 | 0.94213
|  | 0.9 | 1.94067 | 1.08996 | 0.9 | 1.08996 | 1.00899 | 0.93388 | 0.88559
|  | 1 | 1.79692 | 1.0224 | 1 | 1.0224 | 0.9685 | 0.86776 | 0.82462
|  | 1.02 | 1.69077 | 0.9685 | 1.02 | 0.9685 | 0.90068 | 0.81824 | 0.77676
|  | 1.04 | 1.61165 | 0.91855 | 1.04 | 0.91855 | 0.86174 | 0.78484 | 0.74512
|  | 1.06 | 1.57074 | 0.89254 | 1.06 | 0.89254 | 0.83938 | 0.76621 | 0.72785
This data may be used in publications. However, please cite Thorlabs as the source. |  | 1.08 | 1.53335 | 0.87002 | 1.08 | 0.87002 | 0.81893 | 0.74876 | 0.71164
|  | 1.1 | 1.49376 | 0.84786 | 1.1 | 0.84786 | 0.79822 | 0.7307 | 0.69477
|  | 1.12 | 1.44067 | 0.82638 | 1.12 | 0.82638 | 0.77793 | 0.71274 | 0.67794
Additional Information: |  | 1.14 | 1.42917 | 0.80543 | 1.14 | 0.80543 | 0.75806 | 0.69501 | 0.66129
|  | 1.16 | 1.3834 | 0.78308 | 1.16 | 0.78308 | 0.73688 | 0.67605 | 0.64348
|  | 1.18 | 1.34973 | 0.76297 | 1.18 | 0.76297 | 0.71767 | 0.65865 | 0.62705
|  | 1.2 | 1.31595 | 0.74323 | 1.2 | 0.74323 | 0.69883 | 0.64151 | 0.61085
|  | 1.22 | 1.28508 | 0.72582 | 1.22 | 0.72582 | 0.68231 | 0.62654 | 0.59673
|  | 1.24 | 1.25233 | 0.70709 | 1.24 | 0.70709 | 0.66448 | 0.61031 | 0.58139
|  | 1.26 | 1.22099 | 0.68918 | 1.26 | 0.68918 | 0.64744 | 0.59477 | 0.56667
|  | 1.28 | 1.18993 | 0.67146 | 1.28 | 0.67146 | 0.63058 | 0.57937 | 0.55208
|  | 1.3 | 1.15989 | 0.65435 | 1.3 | 0.65435 | 0.61432 | 0.56451 | 0.53801
|  | 1.32 | 1.12998 | 0.63732 | 1.32 | 0.63732 | 0.59813 | 0.5497 | 0.52396
|  | 1.34 | 1.10102 | 0.62085 | 1.34 | 0.62085 | 0.58247 | 0.53536 | 0.51035
|  | 1.36 | 1.07273 | 0.60477 | 1.36 | 0.60477 | 0.56718 | 0.52135 | 0.49701
|  | 1.38 | 1.04554 | 0.58935 | 1.38 | 0.58935 | 0.55251 | 0.50788 | 0.48402
|  | 1.4 | 1.01898 | 0.57426 | 1.4 | 0.57426 | 0.53817 | 0.49475 | 0.4685
|  | 1.42 | 0.99329 | 0.55966 | 1.42 | 0.55966 | 0.52429 | 0.48207 | 0.46063
|  | 1.44 | 0.96781 | 0.54524 | 1.44 | 0.54524 | 0.51056 | 0.4685 | 0.44846
|  | 1.46 | 0.94067 | 0.53146 | 1.46 | 0.53146 | 0.49739 | 0.4578 | 0.4371
|  | 1.48 | 0.92046 | 0.51804 | 1.48 | 0.51804 | 0.4844 | 0.44631 | 0.42608
|  | 1.5 | 0.89778 | 0.50518 | 1.5 | 0.50518 | 0.4685 | 0.4353 | 0.41554
|  | 1.52 | 0.87777 | 0.49302 | 1.52 | 0.49302 | 0.46575 | 0.42549 | 0.40607
|  | 1.54 | 0.85583 | 0.48107 | 1.54 | 0.48107 | 0.45108 | 0.41489 | 0.39965
|  | 1.56 | 0.83532 | 0.4685 | 1.56 | 0.4685 | 0.44001 | 0.40489 | 0.38967
|  | 1.58 | 0.81424 | 0.45931 | 1.58 | 0.45931 | 0.42899 | 0.39459 | 0.37945
|  | 1.6 | 0.79477 | 0.44757 | 1.6 | 0.44757 | 0.41863 | 0.38505 | 0.3674
|  | 1.62 | 0.77575 | 0.43686 | 1.62 | 0.43686 | 0.4086 | 0.37578 | 0.35851
|  | 1.64 | 0.75759 | 0.42667 | 1.64 | 0.42667 | 0.39904 | 0.36693 | 0.35002
|  | 1.66 | 0.74015 | 0.41681 | 1.66 | 0.41681 | 0.38982 | 0.35841 | 0.34187
|  | 1.68 | 0.72321 | 0.40729 | 1.68 | 0.40729 | 0.38089 | 0.35015 | 0.33396
|  | 1.7 | 0.70697 | 0.3982 | 1.7 | 0.3982 | 0.37234 | 0.34224 | 0.32638
|  | 1.72 | 0.69145 | 0.38948 | 1.72 | 0.38948 | 0.36415 | 0.33467 | 0.31913
|  | 1.74 | 0.6764 | 0.38103 | 1.74 | 0.38103 | 0.35622 | 0.32734 | 0.31211
|  | 1.76 | 0.66165 | 0.37276 | 1.76 | 0.37276 | 0.34845 | 0.32014 | 0.30522
|  | 1.78 | 0.64747 | 0.3648 | 1.78 | 0.3648 | 0.34097 | 0.31323 | 0.2986
|  | 1.8 | 0.63385 | 0.35718 | 1.8 | 0.35718 | 0.33381 | 0.3066 | 0.29225
|  | 1.82 | 0.62069 | 0.3498 | 1.82 | 0.3498 | 0.32687 | 0.30018 | 0.2861
|  | 1.84 | 0.60809 | 0.34274 | 1.84 | 0.34274 | 0.32024 | 0.29404 | 0.28022
|  | 1.86 | 0.59584 | 0.33587 | 1.86 | 0.33587 | 0.31379 | 0.28807 | 0.27451
|  | 1.88 | 0.58407 | 0.32927 | 1.88 | 0.32927 | 0.30758 | 0.28233 | 0.26901
|  | 1.9 | 0.57256 | 0.32282 | 1.9 | 0.32282 | 0.30152 | 0.27672 | 0.26364
|  | 1.92 | 0.56147 | 0.31661 | 1.92 | 0.31661 | 0.29569 | 0.27132 | 0.25847
|  | 1.94 | 0.5508 | 0.31064 | 1.94 | 0.31064 | 0.29007 | 0.26613 | 0.25349
|  | 1.96 | 0.5405 | 0.30487 | 1.96 | 0.30487 | 0.28465 | 0.26111 | 0.24869
|  | 1.98 | 0.53051 | 0.29927 | 1.98 | 0.29927 | 0.27939 | 0.25624 | 0.24403
|  | 2 | 0.52071 | 0.29378 | 2 | 0.29378 | 0.27422 | 0.25146 | 0.23945
|  | 2.02 | 0.5113 | 0.28851 | 2.02 | 0.28851 | 0.26927 | 0.24688 | 0.23506
|  | 2.04 | 0.50211 | 0.28337 | 2.04 | 0.28337 | 0.26444 | 0.24241 | 0.23078
|  | 2.06 | 0.49339 | 0.27848 | 2.06 | 0.27848 | 0.25985 | 0.23816 | 0.22671
|  | 2.08 | 0.48484 | 0.2737 | 2.08 | 0.2737 | 0.25536 | 0.234 | 0.22273
|  | 2.1 | 0.47662 | 0.2691 | 2.1 | 0.2691 | 0.25103 | 0.23 | 0.2189
|  | 2.12 | 0.46853 | 0.26458 | 2.12 | 0.26458 | 0.24678 | 0.22606 | 0.21513
|  | 2.14 | 0.46074 | 0.26024 | 2.14 | 0.26024 | 0.2427 | 0.22229 | 0.21151
|  | 2.16 | 0.45313 | 0.25602 | 2.16 | 0.25602 | 0.23874 | 0.21863 | 0.208
|  | 2.18 | 0.4457 | 0.25195 | 2.18 | 0.25195 | 0.23491 | 0.21508 | 0.20461
|  | 2.2 | 0.44067 | 0.24794 | 2.2 | 0.24794 | 0.23115 | 0.21159 | 0.20127
|  | 2.22 | 0.43225 | 0.24408 | 2.22 | 0.24408 | 0.22752 | 0.20824 | 0.19806
|  | 2.24 | 0.42547 | 0.24033 | 2.24 | 0.24033 | 0.22399 | 0.20498 | 0.19493
|  | 2.26 | 0.41888 | 0.23668 | 2.26 | 0.23668 | 0.22056 | 0.2018 | 0.19189
|  | 2.28 | 0.41254 | 0.23312 | 2.28 | 0.23312 | 0.21721 | 0.1987 | 0.18893
|  | 2.3 | 0.40628 | 0.22962 | 2.3 | 0.22962 | 0.21392 | 0.19566 | 0.18601
|  | 2.32 | 0.40036 | 0.2263 | 2.32 | 0.2263 | 0.2108 | 0.19277 | 0.18325
|  | 2.34 | 0.39451 | 0.22302 | 2.34 | 0.22302 | 0.20772 | 0.18991 | 0.18051
|  | 2.36 | 0.38883 | 0.21984 | 2.36 | 0.21984 | 0.20473 | 0.18715 | 0.17786
|  | 2.38 | 0.38325 | 0.21671 | 2.38 | 0.21671 | 0.20179 | 0.18443 | 0.17526
|  | 2.4 | 0.37777 | 0.21364 | 2.4 | 0.21364 | 0.19891 | 0.18176 | 0.1727
|  | 2.42 | 0.3725 | 0.21069 | 2.42 | 0.21069 | 0.19613 | 0.17919 | 0.17024
|  | 2.44 | 0.3674 | 0.20782 | 2.44 | 0.20782 | 0.19343 | 0.17669 | 0.16785
|  | 2.46 | 0.36248 | 0.20506 | 2.46 | 0.20506 | 0.19084 | 0.17429 | 0.16555
|  | 2.48 | 0.35756 | 0.20231 | 2.48 | 0.20231 | 0.18825 | 0.1719 | 0.16326
|  | 2.5 | 0.35276 | 0.19961 | 2.5 | 0.19961 | 0.18572 | 0.16955 | 0.16102
|  | 2.52 | 0.34809 | 0.19699 | 2.52 | 0.19699 | 0.18326 | 0.16728 | 0.15883
|  | 2.54 | 0.34363 | 0.19449 | 2.54 | 0.19449 | 0.18091 | 0.1651 | 0.15675
|  | 2.56 | 0.3393 | 0.19206 | 2.56 | 0.19206 | 0.17863 | 0.16299 | 0.15473
|  | 2.58 | 0.33507 | 0.18969 | 2.58 | 0.18969 | 0.1764 | 0.16092 | 0.15275
|  | 2.6 | 0.33092 | 0.18736 | 2.6 | 0.18736 | 0.17421 | 0.1589 | 0.15081
|  | 2.62 | 0.32675 | 0.18502 | 2.62 | 0.18502 | 0.17201 | 0.15687 | 0.14887
|  | 2.64 | 0.32268 | 0.18274 | 2.64 | 0.18274 | 0.16987 | 0.15488 | 0.14697
|  | 2.66 | 0.31876 | 0.18055 | 2.66 | 0.18055 | 0.1678 | 0.15297 | 0.14514
|  | 2.68 | 0.31496 | 0.17842 | 2.68 | 0.17842 | 0.1658 | 0.15112 | 0.14336
|  | 2.7 | 0.31127 | 0.17634 | 2.7 | 0.17634 | 0.16385 | 0.14931 | 0.14164
|  | 2.72 | 0.30769 | 0.17433 | 2.72 | 0.17433 | 0.16196 | 0.14756 | 0.13996
|  | 2.74 | 0.30415 | 0.17235 | 2.74 | 0.17235 | 0.1601 | 0.14584 | 0.13831
|  | 2.76 | 0.30065 | 0.17039 | 2.76 | 0.17039 | 0.15826 | 0.14413 | 0.13667
|  | 2.78 | 0.29724 | 0.16847 | 2.78 | 0.16847 | 0.15646 | 0.14247 | 0.13508
|  | 2.8 | 0.29388 | 0.16659 | 2.8 | 0.16659 | 0.15469 | 0.14083 | 0.13351
|  | 2.82 | 0.29064 | 0.16477 | 2.82 | 0.16477 | 0.15298 | 0.13925 | 0.132
|  | 2.84 | 0.28741 | 0.16296 | 2.84 | 0.16296 | 0.15128 | 0.13767 | 0.13049
|  | 2.86 | 0.28429 | 0.16121 | 2.86 | 0.16121 | 0.14963 | 0.13615 | 0.12903
|  | 2.88 | 0.28133 | 0.15955 | 2.88 | 0.15955 | 0.14807 | 0.13471 | 0.12765
|  | 2.9 | 0.27835 | 0.15788 | 2.9 | 0.15788 | 0.1465 | 0.13325 | 0.12626
|  | 2.92 | 0.27547 | 0.15627 | 2.92 | 0.15627 | 0.14498 | 0.13185 | 0.12491
|  | 2.94 | 0.27252 | 0.15461 | 2.94 | 0.15461 | 0.14343 | 0.13041 | 0.12353
|  | 2.96 | 0.26966 | 0.15301 | 2.96 | 0.15301 | 0.14192 | 0.12901 | 0.1222
|  | 2.98 | 0.26685 | 0.15143 | 2.98 | 0.15143 | 0.14044 | 0.12764 | 0.12088
|  | 3 | 0.26055 | 0.14795 | 3 | 0.14795 | 0.13717 | 0.12462 | 0.11799
|  | 3.1 | 0.25115 | 0.14275 | 3.1 | 0.14275 | 0.13228 | 0.1201 | 0.11366
|  | 3.2 | 0.23903 | 0.13593 | 3.2 | 0.13593 | 0.12587 | 0.11416 | 0.10798
|  | 3.3 | 0.22784 | 0.12963 | 3.3 | 0.12963 | 0.11995 | 0.10869 | 0.10273
|  | 3.4 | 0.21744 | 0.12378 | 3.4 | 0.12378 | 0.11445 | 0.1036 | 0.09786
|  | 3.5 | 0.20776 | 0.11834 | 3.5 | 0.11834 | 0.10934 | 0.09886 | 0.09333
|  | 3.6 | 0.19872 | 0.11327 | 3.6 | 0.11327 | 0.10457 | 0.09444 | 0.0891
|  | 3.7 | 0.1903 | 0.10854 | 3.7 | 0.10854 | 0.10012 | 0.09033 | 0.08516
|  | 3.8 | 0.1824 | 0.1041 | 3.8 | 0.1041 | 0.09595 | 0.08647 | 0.08146
|  | 3.9 | 0.17499 | 0.09994 | 3.9 | 0.09994 | 0.09204 | 0.08285 | 0.078
|  | 4 | 0.16803 | 0.09603 | 4 | 0.09603 | 0.08837 | 0.07945 | 0.07474
|  | 4.1 | 0.16146 | 0.09234 | 4.1 | 0.09234 | 0.0849 | 0.07624 | 0.07167
|  | 4.2 | 0.15522 | 0.08884 | 4.2 | 0.08884 | 0.08161 | 0.0732 | 0.06875
|  | 4.3 | 0.14933 | 0.08554 | 4.3 | 0.08554 | 0.0785 | 0.07032 | 0.066
|  | 4.4 | 0.14373 | 0.0824 | 4.4 | 0.0824 | 0.07555 | 0.06759 | 0.06338
|  | 4.5 | 0.13844 | 0.07943 | 4.5 | 0.07943 | 0.07276 | 0.065 | 0.0609
|  | 4.6 | 0.13339 | 0.07659 | 4.6 | 0.07659 | 0.0701 | 0.06254 | 0.05854
|  | 4.7 | 0.12861 | 0.07391 | 4.7 | 0.07391 | 0.06758 | 0.0602 | 0.05631
|  | 4.8 | 0.12406 | 0.07136 | 4.8 | 0.07136 | 0.06518 | 0.05798 | 0.05418
|  | 4.9 | 0.11972 | 0.06892 | 4.9 | 0.06892 | 0.06289 | 0.05587 | 0.05216
|  | 5 | 0.11555 | 0.06658 | 5 | 0.06658 | 0.06069 | 0.05383 | 0.05021
|  | 5.1 | 0.11157 | 0.06435 | 5.1 | 0.06435 | 0.05859 | 0.05189 | 0.04835
|  | 5.2 | 0.10778 | 0.06223 | 5.2 | 0.06223 | 0.05659 | 0.05004 | 0.04658
|  | 5.3 | 0.10417 | 0.0602 | 5.3 | 0.0602 | 0.05469 | 0.04828 | 0.04489
|  | 5.4 | 0.10068 | 0.05825 | 5.4 | 0.05825 | 0.05285 | 0.04658 | 0.04326
|  | 5.5 | 0.09733 | 0.05636 | 5.5 | 0.05636 | 0.05108 | 0.04494 | 0.04169
|  | 5.6 | 0.0941 | 0.05455 | 5.6 | 0.05455 | 0.04938 | 0.04336 | 0.04019
|  | 5.7 | 0.09101 | 0.05282 | 5.7 | 0.05282 | 0.04775 | 0.04185 | 0.03874
|  | 5.8 | 0.08805 | 0.05116 | 5.8 | 0.05116 | 0.04619 | 0.04041 | 0.03736
|  | 5.9 | 0.08519 | 0.04956 | 5.9 | 0.04956 | 0.04469 | 0.03902 | 0.03602
|  | 6 | 0.08245 | 0.04802 | 6 | 0.04802 | 0.04324 | 0.03768 | 0.03474
|  | 6.1 | 0.07979 | 0.04652 | 6.1 | 0.04652 | 0.04183 | 0.03638 | 0.0335
|  | 6.2 | 0.07721 | 0.04508 | 6.2 | 0.04508 | 0.04048 | 0.03512 | 0.03229
|  | 6.3 | 0.07473 | 0.04369 | 6.3 | 0.04369 | 0.03917 | 0.03391 | 0.03114
|  | 6.4 | 0.07236 | 0.04236 | 6.4 | 0.04236 | 0.03792 | 0.03276 | 0.03003
|  | 6.5 | 0.07008 | 0.04108 | 6.5 | 0.04108 | 0.03672 | 0.03164 | 0.02896
|  | 6.6 | 0.06785 | 0.03983 | 6.6 | 0.03983 | 0.03554 | 0.03055 | 0.02792
|  | 6.7 | 0.06569 | 0.03862 | 6.7 | 0.03862 | 0.0344 | 0.0295 | 0.02691
|  | 6.8 | 0.06362 | 0.03745 | 6.8 | 0.03745 | 0.03331 | 0.02849 | 0.02594
|  | 6.9 | 0.06161 | 0.03633 | 6.9 | 0.03633 | 0.03225 | 0.02751 | 0.025
|  | 7 | 0.05968 | 0.03524 | 7 | 0.03524 | 0.03123 | 0.02657 | 0.0241
|  | 7.1 | 0.05779 | 0.03418 | 7.1 | 0.03418 | 0.03024 | 0.02564 | 0.02322
|  | 7.2 | 0.05595 | 0.03316 | 7.2 | 0.03316 | 0.02927 | 0.02475 | 0.02236
|  | 7.3 | 0.05416 | 0.03215 | 7.3 | 0.03215 | 0.02832 | 0.02387 | 0.02152
|  | 7.4 | 0.05245 | 0.03119 | 7.4 | 0.03119 | 0.02742 | 0.02304 | 0.02072
|  | 7.5 | 0.05082 | 0.03028 | 7.5 | 0.03028 | 0.02657 | 0.02225 | 0.01996
|  | 7.6 | 0.04921 | 0.02938 | 7.6 | 0.02938 | 0.02572 | 0.02146 | 0.01921
|  | 7.7 | 0.04763 | 0.02849 | 7.7 | 0.02849 | 0.02488 | 0.02069 | 0.01847
|  | 7.8 | 0.04607 | 0.02761 | 7.8 | 0.02761 | 0.02406 | 0.01993 | 0.01774
|  | 7.9 | 0.04457 | 0.02677 | 7.9 | 0.02677 | 0.02327 | 0.0192 | 0.01704
|  | 8 | 0.04313 | 0.02597 | 8 | 0.02597 | 0.02251 | 0.01849 | 0.01637
|  | 8.1 | 0.04172 | 0.02517 | 8.1 | 0.02517 | 0.02177 | 0.0178 | 0.01571
|  | 8.2 | 0.04036 | 0.02441 | 8.2 | 0.02441 | 0.02105 | 0.01714 | 0.01508
|  | 8.3 | 0.03901 | 0.02365 | 8.3 | 0.02365 | 0.02034 | 0.01648 | 0.01445
|  | 8.4 | 0.03771 | 0.02293 | 8.4 | 0.02293 | 0.01966 | 0.01585 | 0.01384
|  | 8.5 | 0.03644 | 0.02221 | 8.5 | 0.02221 | 0.01898 | 0.01523 | 0.01324
|  | 8.6 | 0.03521 | 0.02152 | 8.6 | 0.02152 | 0.01834 | 0.01463 | 0.01267
|  | 8.7 | 0.03401 | 0.02085 | 8.7 | 0.02085 | 0.0177 | 0.01404 | 0.01211
|  | 8.8 | 0.03284 | 0.0202 | 8.8 | 0.0202 | 0.01709 | 0.01347 | 0.01156
|  | 8.9 | 0.03171 | 0.01956 | 8.9 | 0.01956 | 0.01649 | 0.01292 | 0.01103
|  | 9 | 0.03062 | 0.01895 | 9 | 0.01895 | 0.01592 | 0.01239 | 0.01053
|  | 9.1 | 0.02953 | 0.01834 | 9.1 | 0.01834 | 0.01534 | 0.01186 | 0.01001
|  | 9.2 | 0.02846 | 0.01773 | 9.2 | 0.01773 | 0.01478 | 0.01133 | 0.00951
|  | 9.3 | 0.0274 | 0.01714 | 9.3 | 0.01714 | 0.01422 | 0.01082 | 0.00902
|  | 9.4 | 0.0264 | 0.01658 | 9.4 | 0.01658 | 0.01369 | 0.01033 | 0.00855
|  | 9.5 | 0.02543 | 0.01604 | 9.5 | 0.01604 | 0.01318 | 0.00986 | 0.0081
|  | 9.6 | 0.02449 | 0.01551 | 9.6 | 0.01551 | 0.01268 | 0.0094 | 0.00766
|  | 9.7 | 0.02355 | 0.01498 | 9.7 | 0.01498 | 0.01219 | 0.00894 | 0.00722
|  | 9.8 | 0.02265 | 0.01448 | 9.8 | 0.01448 | 0.01171 | 0.0085 | 0.0068
|  | 9.9 | 0.02175 | 0.01397 | 9.9 | 0.01397 | 0.01124 | 0.00806 | 0.00638
|  | 10 | 0.02061 | 0.01333 | 10 | 0.01333 | 0.01064 | 0.00751 | 0.00585
|  | 10.2 | 0.01922 | 0.01256 | 10.2 | 0.01256 | 0.00991 | 0.00683 | 0.0052
|  | 10.4 | 0.01762 | 0.01166 | 10.4 | 0.01166 | 0.00907 | 0.00605 | 0.00445
|  | 10.6 | 0.01608 | 0.01079 | 10.6 | 0.01079 | 0.00825 | 0.00529 | 0.00373
|  | 10.8 | 0.01463 | 0.00998 | 10.8 | 0.00998 | 0.00749 | 0.00459 | 0.00305
|  | 11 | 0.01322 | 0.00919 | 11 | 0.00919 | 0.00674 | 0.0039 | 0.0024
|  | 11.2 | 0.01188 | 0.00844 | 11.2 | 0.00844 | 0.00604 | 0.00324 | 0.00177
|  | 11.4 | 0.01058 | 0.00771 | 11.4 | 0.00771 | 0.00535 | 0.00261 | 0.00116
|  | 11.6 | 0.00933 | 0.00701 | 11.6 | 0.00701 | 0.0047 | 0.002 | 0.000579937
|  | 11.8 | 0.00813 | 0.00633 | 11.8 | 0.00633 | 0.00406 | 0.00142 | 1.7937e-05
|  | 12 | 0.00697 | 0.00568 | 12 | 0.00568 | 0.00345 | 0.000848937 | -0.000524063
|  | 12.2 | 0.00585 | 0.00505 | 12.2 | 0.00505 | 0.00286 | 0.000301937 | -0.00105
|  | 12.4 | 0.00479 | 0.00446 | 12.4 | 0.00446 | 0.0023 | -0.000213063 | -0.00154
|  | 12.6 | 0.00375 | 0.00388 | 12.6 | 0.00388 | 0.00175 | -0.000721063 | -0.00203
|  | 12.8 | 0.00276 | 0.00332 | 12.8 | 0.00332 | 0.00123 | -0.00121 | -0.00249
|  | 13 | 0.00179 | 0.00278 | 13 | 0.00278 | 0.000718937 | -0.00168 | -0.00294
|  | 13.2 | 0.000872455 | 0.00226 | 13.2 | 0.00226 | 0.000235937 | -0.00213 | -0.00337
|  | 13.4 | -1.55448e-05 | 0.00177 | 13.4 | 0.00177 | -0.000232063 | -0.00256 | -0.00379
|  | 13.6 | -0.000881545 | 0.00128 | 13.6 | 0.00128 | -0.000688063 | -0.00298 | -0.00419
|  | 13.8 | -0.00171 | 0.000814937 | 13.8 | 0.000814937 | -0.00113 | -0.00339 | -0.00458
|  | 14 | -0.00251 | 0.000368937 | 14 | 0.000368937 | -0.00155 | -0.00378 | -0.00495
|  | 14.2 | -0.00329 | -6.7063e-05 | 14.2 | -6.7063e-05 | -0.00196 | -0.00415 | -0.00532
|  | 14.4 | -0.00404 | -0.000489063 | 14.4 | -0.000489063 | -0.00235 | -0.00452 | -0.00567
|  | 14.6 | -0.00508 | -0.00107 | 14.6 | -0.00107 | -0.0029 | -0.00503 | -0.00615
|  | 14.8 | -0.00579 | -0.00147 | 14.8 | -0.00147 | -0.00327 | -0.00537 | -0.00648
|  | 15 | -0.00646 | -0.00185 | 15 | -0.00185 | -0.00363 | -0.0057 | -0.0068
|  | 15.2 | -0.00679 | -0.00204 | 15.2 | -0.00204 | -0.00381 | -0.00587 | -0.00695
|  | 15.4 | -0.00743 | -0.00239 | 15.4 | -0.00239 | -0.00414 | -0.00618 | -0.00725
|  | 15.6 | -0.00805 | -0.00274 | 15.6 | -0.00274 | -0.00447 | -0.00648 | -0.00754
|  | 15.8 | -0.00866 | -0.00308 | 15.8 | -0.00308 | -0.00479 | -0.00678 | -0.00783
|  | 16 | -0.01111 | -0.00445 | 16 | -0.00445 | -0.00608 | -0.00797 | -0.00897
|  | 16.2 | -0.01169 | -0.00478 | 16.2 | -0.00478 | -0.00638 | -0.00825 | -0.00924
|  | 16.4 | -0.01224 | -0.00509 | 16.4 | -0.00509 | -0.00668 | -0.00852 | -0.0095
|  | 16.6 | -0.01085 | -0.00431 | 16.6 | -0.00431 | -0.00594 | -0.00784 | -0.00885
|  | 16.8 | -0.01136 | -0.0046 | 16.8 | -0.0046 | -0.00621 | -0.0081 | -0.00909
|  | 17 | -0.01186 | -0.00488 | 17 | -0.00488 | -0.00648 | -0.00834 | -0.00932
|  | 17.2 | -0.01235 | -0.00515 | 17.2 | -0.00515 | -0.00674 | -0.00858 | -0.00955
|  | 17.4 | -0.01281 | -0.00541 | 17.4 | -0.00541 | -0.00698 | -0.0088 | -0.00977
|  | 17.6 | -0.01329 | -0.00568 | 17.6 | -0.00568 | -0.00723 | -0.00903 | -0.00999
|  | 17.8 | -0.01374 | -0.00593 | 17.8 | -0.00593 | -0.00747 | -0.00925 | -0.0102
|  | 18 | -0.01421 | -0.00619 | 18 | -0.00619 | -0.00771 | -0.00948 | -0.01042
|  | 18.2 | -0.01463 | -0.00643 | 18.2 | -0.00643 | -0.00794 | -0.00969 | -0.01062
|  | 18.4 | -0.01506 | -0.00667 | 18.4 | -0.00667 | -0.00816 | -0.0099 | -0.01082
|  | 18.6 | -0.01546 | -0.00689 | 18.6 | -0.00689 | -0.00837 | -0.01009 | -0.011
|  | 18.8 | -0.01584 | -0.00711 | 18.8 | -0.00711 | -0.00857 | -0.01028 | -0.01118
|  | 19 | -0.0162 | -0.00731 | 19 | -0.00731 | -0.00877 | -0.01046 | -0.01135
|  | 19.2 | -0.01656 | -0.00751 | 19.2 | -0.00751 | -0.00895 | -0.01063 | -0.01152
|  | 19.4 | -0.01691 | -0.00771 | 19.4 | -0.00771 | -0.00914 | -0.0108 | -0.01168
|  | 19.6 | -0.01727 | -0.00791 | 19.6 | -0.00791 | -0.00933 | -0.01098 | -0.01185
|  | 19.8 | -0.0176 | -0.00809 | 19.8 | -0.00809 | -0.0095 | -0.01114 | -0.012
|  | 20 | -0.01793 | -0.00828 | 20 | -0.00828 | -0.00968 | -0.0113 | -0.01216
|  | 20.2 | -0.01824 | -0.00845 | 20.2 | -0.00845 | -0.00984 | -0.01145 | -0.0123
|  | 20.4 | -0.01852 | -0.00861 | 20.4 | -0.00861 | -0.00999 | -0.01159 | -0.01243
|  | 20.6 | -0.01879 | -0.00876 | 20.6 | -0.00876 | -0.01013 | -0.01172 | -0.01256
|  | 20.8 | -0.01909 | -0.00893 | 20.8 | -0.00893 | -0.01029 | -0.01186 | -0.0127
|  | 21 | -0.0194 | -0.0091 | 21 | -0.0091 | -0.01045 | -0.01201 | -0.01284
|  | 21.2 | -0.01973 | -0.00929 | 21.2 | -0.00929 | -0.01062 | -0.01218 | -0.013
|  | 21.4 | -0.02001 | -0.00945 | 21.4 | -0.00945 | -0.01077 | -0.01231 | -0.01313
|  | 21.6 | -0.0203 | -0.00961 | 21.6 | -0.00961 | -0.01092 | -0.01245 | -0.01326
|  | 21.8 | -0.02054 | -0.00974 | 21.8 | -0.00974 | -0.01105 | -0.01257 | -0.01338
|  | 22 | -0.02078 | -0.00988 | 22 | -0.00988 | -0.01118 | -0.01269 | -0.01349
|  | 22.2 | -0.02102 | -0.01001 | 22.2 | -0.01001 | -0.0113 | -0.01281 | -0.0136
|  | 22.4 | -0.02127 | -0.01015 | 22.4 | -0.01015 | -0.01144 | -0.01293 | -0.01372
|  | 22.6 | -0.02153 | -0.0103 | 22.6 | -0.0103 | -0.01157 | -0.01306 | -0.01384
|  | 22.8 | -0.02175 | -0.01043 | 22.8 | -0.01043 | -0.01169 | -0.01317 | -0.01394
|  | 23 | -0.02193 | -0.01053 | 23 | -0.01053 | -0.01179 | -0.01325 | -0.01403
|  | 23.2 | -0.02214 | -0.01064 | 23.2 | -0.01064 | -0.01189 | -0.01335 | -0.01412
|  | 23.4 | -0.02237 | -0.01077 | 23.4 | -0.01077 | -0.01202 | -0.01346 | -0.01423
|  | 23.6 | -0.02261 | -0.01091 | 23.6 | -0.01091 | -0.01215 | -0.01359 | -0.01435
|  | 23.8 | -0.02281 | -0.01102 | 23.8 | -0.01102 | -0.01225 | -0.01368 | -0.01444
|  | 24 | -0.02302 | -0.01113 | 24 | -0.01113 | -0.01236 | -0.01378 | -0.01453
|  | 24.2 | -0.02321 | -0.01124 | 24.2 | -0.01124 | -0.01246 | -0.01387 | -0.01462
|  | 24.4 | -0.0234 | -0.01135 | 24.4 | -0.01135 | -0.01256 | -0.01397 | -0.01471
|  | 24.6 | -0.02358 | -0.01145 | 24.6 | -0.01145 | -0.01266 | -0.01406 | -0.0148
|  | 24.8 | -0.02376 | -0.01155 | 24.8 | -0.01155 | -0.01275 | -0.01414 | -0.01488
|  | 25 | -0.02393 | -0.01165 | 25 | -0.01165 | -0.01284 | -0.01423 | -0.01496

## LCC1xx3-A
|  | Retardance by Wavelength at 25 °C |  |  | Retardance by Temperature at 635 nm
|  | Driver RMS Voltage | Retardance in Waves at 405 nm | Retardance in Waves at 635 nm | Driver RMS Voltage | Retardance in Waves at 25 °C | Retardance in Waves at 45 °C | Retardance in Waves at 60 °C | Retardance in Waves at 70 °C
|  | 0.1 | 2.255253 | 1.264394 | 0.1 | 1.264394 | 1.188398 | 1.10002278 | 1.053240202
|  | 0.2 | 2.254952 | 1.264225 | 0.2 | 1.264225 | 1.188239 | 1.09987575 | 1.053099425
|  | 0.3 | 2.254736 | 1.264104 | 0.3 | 1.264104 | 1.188126 | 1.09977048 | 1.052998632
Product Raw Data |  | 0.4 | 2.253571 | 1.263451 | 0.4 | 1.263451 | 1.187512 | 1.09920237 | 1.052454683
Full-Wave Liquid Crystal Retarders, ARC: 350 - 700 nm |  | 0.5 | 2.252148 | 1.262653 | 0.5 | 1.262653 | 1.186762 | 1.09850811 | 1.051789949
|  | 0.6 | 2.247839 | 1.260237 | 0.6 | 1.260237 | 1.184491 | 1.09640619 | 1.049777421
Item # | LCC1113-A & LCC1223-A | 0.7 | 2.229902 | 1.250181 | 0.7 | 1.250181 | 1.17504 | 1.08765747 | 1.041400773
DISCLAIMER: The data presented here are typical. Slight variations in performance data will occur from lot to lot. Please contact Technical Support with any questions regarding the use or reliability of this data. |  | 0.8 | 2.139827 | 1.199681 | 0.8 | 1.199681 | 1.127575 | 1.04372247 | 0.999334273
|  | 0.9 | 1.996383 | 1.11926 | 0.9 | 1.11926 | 1.051987 | 0.9737562 | 0.93234358
|  | 1 | 1.831557 | 1.026851 | 1 | 1.026851 | 0.9651326 | 0.89336037 | 0.855366883
|  | 1.02 | 1.697077 | 0.951456 | 1.02 | 0.951456 | 0.8942692 | 0.82776672 | 0.792562848
|  | 1.04 | 1.654143 | 0.927385 | 1.04 | 0.927385 | 0.871645 | 0.80682495 | 0.772511705
|  | 1.06 | 1.622633 | 0.909719 | 1.06 | 0.909719 | 0.8550408 | 0.79145553 | 0.757795927
This data may be used in publications. However, please cite Thorlabs as the source. |  | 1.08 | 1.587432 | 0.889984 | 1.08 | 0.889984 | 0.836492 | 0.77428608 | 0.741356672
|  | 1.1 | 1.551163 | 0.86965 | 1.1 | 0.86965 | 0.8173801 | 0.7565955 | 0.72441845
|  | 1.12 | 1.515349 | 0.849571 | 1.12 | 0.849571 | 0.798508 | 0.73912677 | 0.707692643
Additional Information: |  | 1.14 | 1.480353 | 0.829951 | 1.14 | 0.829951 | 0.7800672 | 0.72205737 | 0.691349183
|  | 1.16 | 1.445074 | 0.810172 | 1.16 | 0.810172 | 0.761477 | 0.70484964 | 0.674873276
|  | 1.18 | 1.401267 | 0.785612 | 1.18 | 0.785612 | 0.7383932 | 0.68348244 | 0.654414796
|  | 1.2 | 1.376098 | 0.771501 | 1.2 | 0.771501 | 0.7251303 | 0.67120587 | 0.642660333
|  | 1.22 | 1.342369 | 0.752591 | 1.22 | 0.752591 | 0.7073569 | 0.65475417 | 0.626908303
|  | 1.24 | 1.310691 | 0.734831 | 1.24 | 0.734831 | 0.6906644 | 0.63930297 | 0.612114223
|  | 1.26 | 1.278189 | 0.716609 | 1.26 | 0.716609 | 0.6735376 | 0.62344983 | 0.596935297
|  | 1.28 | 1.248582 | 0.70001 | 1.28 | 0.70001 | 0.6579363 | 0.6090087 | 0.58310833
|  | 1.3 | 1.217696 | 0.682694 | 1.3 | 0.682694 | 0.641661 | 0.59394378 | 0.568684102
|  | 1.32 | 1.188252 | 0.666186 | 1.32 | 0.666186 | 0.6261452 | 0.57958182 | 0.554932938
|  | 1.34 | 1.159037 | 0.649807 | 1.34 | 0.649807 | 0.6107507 | 0.56533209 | 0.541289231
|  | 1.36 | 1.130968 | 0.63407 | 1.36 | 0.63407 | 0.5959595 | 0.5516409 | 0.52818031
|  | 1.38 | 1.103599 | 0.618726 | 1.38 | 0.618726 | 0.5815378 | 0.53829162 | 0.515398758
|  | 1.4 | 1.077857 | 0.604294 | 1.4 | 0.604294 | 0.5679732 | 0.52573578 | 0.503376902
|  | 1.42 | 1.051386 | 0.589453 | 1.42 | 0.589453 | 0.5540242 | 0.51282411 | 0.491014349
|  | 1.44 | 1.026564 | 0.575537 | 1.44 | 0.575537 | 0.5409446 | 0.50071719 | 0.479422321
|  | 1.46 | 1.001871 | 0.561693 | 1.46 | 0.561693 | 0.5279327 | 0.48867291 | 0.467890269
|  | 1.48 | 0.9788692 | 0.548797 | 1.48 | 0.548797 | 0.5158118 | 0.47745339 | 0.457147901
|  | 1.5 | 0.955999 | 0.535975 | 1.5 | 0.535975 | 0.5037605 | 0.46629825 | 0.446467175
|  | 1.52 | 0.9343686 | 0.523848 | 1.52 | 0.523848 | 0.4923624 | 0.45574776 | 0.436365384
|  | 1.54 | 0.9175112 | 0.514397 | 1.54 | 0.514397 | 0.4834794 | 0.44752539 | 0.428492701
|  | 1.56 | 0.8918318 | 0.5 | 1.56 | 0.512121 | 0.4699478 | 0.43512122 | 0.426596793
|  | 1.58 | 0.8733441 | 0.489635 | 1.58 | 0.489635 | 0.4602057 | 0.42598245 | 0.407865955
|  | 1.6 | 0.8535347 | 0.478529 | 1.6 | 0.478529 | 0.4497673 | 0.41632023 | 0.398614657
|  | 1.62 | 0.8336986 | 0.467408 | 1.62 | 0.467408 | 0.4393147 | 0.40664496 | 0.389350864
|  | 1.64 | 0.8162026 | 0.457599 | 1.64 | 0.457599 | 0.4300952 | 0.39811113 | 0.381179967
|  | 1.66 | 0.7989992 | 0.447954 | 1.66 | 0.447954 | 0.42103 | 0.38971998 | 0.373145682
|  | 1.68 | 0.7814515 | 0.438116 | 1.68 | 0.438116 | 0.4117833 | 0.38116092 | 0.364950628
|  | 1.7 | 0.7654253 | 0.429131 | 1.7 | 0.429131 | 0.4033383 | 0.37334397 | 0.357466123
|  | 1.72 | 0.7502963 | 0.420649 | 1.72 | 0.420649 | 0.3953661 | 0.36596463 | 0.350400617
|  | 1.74 | 0.7349585 | 0.41205 | 1.74 | 0.41205 | 0.3872839 | 0.3584835 | 0.34323765
|  | 1.76 | 0.7203325 | 0.40385 | 1.76 | 0.40385 | 0.3795768 | 0.3513495 | 0.33640705
|  | 1.78 | 0.70609 | 0.395865 | 1.78 | 0.395865 | 0.3720717 | 0.34440255 | 0.329755545
|  | 1.8 | 0.6924574 | 0.388222 | 1.8 | 0.388222 | 0.3648881 | 0.33775314 | 0.323388926
|  | 1.82 | 0.679558 | 0.38099 | 1.82 | 0.38099 | 0.3580908 | 0.3314613 | 0.31736467
|  | 1.84 | 0.6666585 | 0.373758 | 1.84 | 0.373758 | 0.3512935 | 0.32516946 | 0.311340414
|  | 1.86 | 0.6547187 | 0.367064 | 1.86 | 0.367064 | 0.3450018 | 0.31934568 | 0.305764312
|  | 1.88 | 0.6428805 | 0.360427 | 1.88 | 0.360427 | 0.3387637 | 0.31357149 | 0.300235691
|  | 1.9 | 0.6313848 | 0.353982 | 1.9 | 0.353982 | 0.3327061 | 0.30796434 | 0.294867006
|  | 1.92 | 0.6202369 | 0.347732 | 1.92 | 0.347732 | 0.3268317 | 0.30252684 | 0.289660756
|  | 1.94 | 0.6096972 | 0.341823 | 1.94 | 0.341823 | 0.3212779 | 0.29738601 | 0.284738559
|  | 1.96 | 0.5994554 | 0.336081 | 1.96 | 0.336081 | 0.315881 | 0.29239047 | 0.279955473
|  | 1.98 | 0.5893831 | 0.330434 | 1.98 | 0.330434 | 0.3105734 | 0.28747758 | 0.275251522
|  | 2 | 0.5797923 | 0.325057 | 2 | 0.325057 | 0.3055196 | 0.28279959 | 0.270772481
|  | 2.02 | 0.5700803 | 0.319612 | 2.02 | 0.319612 | 0.3004019 | 0.27806244 | 0.266236796
|  | 2.04 | 0.5612244 | 0.314647 | 2.04 | 0.314647 | 0.2957353 | 0.27374289 | 0.262100951
|  | 2.06 | 0.5522989 | 0.309643 | 2.06 | 0.309643 | 0.2910321 | 0.26938941 | 0.257932619
|  | 2.08 | 0.5439853 | 0.304982 | 2.08 | 0.304982 | 0.2866512 | 0.26533434 | 0.254050006
|  | 2.1 | 0.535668 | 0.300319 | 2.1 | 0.300319 | 0.2822685 | 0.26127753 | 0.250165727
|  | 2.12 | 0.5276986 | 0.295851 | 2.12 | 0.295851 | 0.278069 | 0.25739037 | 0.246443883
|  | 2.14 | 0.519797 | 0.291421 | 2.14 | 0.291421 | 0.2739053 | 0.25353627 | 0.242753693
|  | 2.16 | 0.5124804 | 0.287319 | 2.16 | 0.287319 | 0.2700498 | 0.24996753 | 0.239336727
|  | 2.18 | 0.5051674 | 0.283219 | 2.18 | 0.283219 | 0.2661963 | 0.24640053 | 0.235921427
|  | 2.2 | 0.4980238 | 0.279214 | 2.2 | 0.279214 | 0.262432 | 0.24291618 | 0.232585262
|  | 2.22 | 0.4910443 | 0.275301 | 2.22 | 0.275301 | 0.2587542 | 0.23951187 | 0.229325733
|  | 2.24 | 0.4845251 | 0.271646 | 2.24 | 0.271646 | 0.2553189 | 0.23633202 | 0.226281118
|  | 2.26 | 0.4779844 | 0.267979 | 2.26 | 0.267979 | 0.2518723 | 0.23314173 | 0.223226507
|  | 2.28 | 0.4715043 | 0.264346 | 2.28 | 0.264346 | 0.2484576 | 0.22998102 | 0.220200218
|  | 2.3 | 0.4655094 | 0.260985 | 2.3 | 0.260985 | 0.2452986 | 0.22705695 | 0.217400505
|  | 2.32 | 0.4592666 | 0.257485 | 2.32 | 0.257485 | 0.242009 | 0.22401195 | 0.214485005
|  | 2.34 | 0.4537604 | 0.254398 | 2.34 | 0.254398 | 0.2391075 | 0.22132626 | 0.211913534
|  | 2.36 | 0.4479582 | 0.251145 | 2.36 | 0.251145 | 0.2360501 | 0.21849615 | 0.209203785
|  | 2.38 | 0.4422843 | 0.247964 | 2.38 | 0.247964 | 0.2330602 | 0.21572868 | 0.206554012
|  | 2.4 | 0.4370386 | 0.245023 | 2.4 | 0.245023 | 0.230296 | 0.21317001 | 0.204104159
|  | 2.42 | 0.4315324 | 0.241936 | 2.42 | 0.241936 | 0.2273946 | 0.21048432 | 0.201532688
|  | 2.44 | 0.4264936 | 0.239111 | 2.44 | 0.239111 | 0.2247394 | 0.20802657 | 0.199179463
|  | 2.46 | 0.421708 | 0.236428 | 2.46 | 0.236428 | 0.2222176 | 0.20569236 | 0.196944524
|  | 2.48 | 0.4167869 | 0.233669 | 2.48 | 0.233669 | 0.2196244 | 0.20329203 | 0.194646277
|  | 2.5 | 0.4117694 | 0.230856 | 2.5 | 0.230856 | 0.2169805 | 0.20084472 | 0.192303048
|  | 2.52 | 0.4073049 | 0.228353 | 2.52 | 0.228353 | 0.214628 | 0.19866711 | 0.190218049
|  | 2.54 | 0.4027887 | 0.225821 | 2.54 | 0.225821 | 0.2122481 | 0.19646427 | 0.188108893
|  | 2.56 | 0.3983919 | 0.223356 | 2.56 | 0.223356 | 0.2099313 | 0.19431972 | 0.186055548
|  | 2.58 | 0.3943323 | 0.22108 | 2.58 | 0.22108 | 0.2077921 | 0.1923396 | 0.18415964
|  | 2.6 | 0.3900872 | 0.2187 | 2.6 | 0.2187 | 0.2055551 | 0.190269 | 0.1821771
|  | 2.62 | 0.3859616 | 0.216387 | 2.62 | 0.216387 | 0.2033812 | 0.18825669 | 0.180250371
|  | 2.64 | 0.3818235 | 0.214067 | 2.64 | 0.214067 | 0.2012006 | 0.18623829 | 0.178317811
|  | 2.66 | 0.3778923 | 0.211863 | 2.66 | 0.211863 | 0.1991291 | 0.18432081 | 0.176481879
|  | 2.68 | 0.3742126 | 0.2098 | 2.68 | 0.2098 | 0.1971901 | 0.182526 | 0.1747634
|  | 2.7 | 0.370433 | 0.207681 | 2.7 | 0.207681 | 0.1951984 | 0.18068247 | 0.172998273
|  | 2.72 | 0.3668193 | 0.205655 | 2.72 | 0.205655 | 0.1932942 | 0.17891985 | 0.171310615
|  | 2.74 | 0.3634589 | 0.203771 | 2.74 | 0.203771 | 0.1915234 | 0.17728077 | 0.169741243
|  | 2.76 | 0.3598184 | 0.20173 | 2.76 | 0.20173 | 0.1896051 | 0.1755051 | 0.16804109
|  | 2.78 | 0.3563439 | 0.199782 | 2.78 | 0.199782 | 0.1877742 | 0.17381034 | 0.166418406
|  | 2.8 | 0.3532189 | 0.19803 | 2.8 | 0.19803 | 0.1861275 | 0.1722861 | 0.16495899
|  | 2.82 | 0.3497621 | 0.196092 | 2.82 | 0.196092 | 0.184306 | 0.17060004 | 0.163344636
|  | 2.84 | 0.3466122 | 0.194326 | 2.84 | 0.194326 | 0.1826461 | 0.16906362 | 0.161873558
|  | 2.86 | 0.3435407 | 0.192604 | 2.86 | 0.192604 | 0.1810276 | 0.16756548 | 0.160439132
|  | 2.88 | 0.3404104 | 0.190849 | 2.88 | 0.190849 | 0.1793781 | 0.16603863 | 0.158977217
|  | 2.9 | 0.3377296 | 0.189346 | 2.9 | 0.189346 | 0.1779655 | 0.16473102 | 0.157725218
|  | 2.92 | 0.3346188 | 0.187602 | 2.92 | 0.187602 | 0.1763263 | 0.16321374 | 0.156272466
|  | 2.94 | 0.3317775 | 0.186009 | 2.94 | 0.186009 | 0.174829 | 0.16182783 | 0.154945497
|  | 2.96 | 0.3288612 | 0.184374 | 2.96 | 0.184374 | 0.1732923 | 0.16040538 | 0.153583542
|  | 2.98 | 0.3260555 | 0.182801 | 2.98 | 0.182801 | 0.1718138 | 0.15903687 | 0.152273233
|  | 3 | 0.3233407 | 0.181279 | 3 | 0.181279 | 0.1703833 | 0.15771273 | 0.151005407
|  | 3.1 | 0.3101559 | 0.173887 | 3.1 | 0.173887 | 0.1634356 | 0.15128169 | 0.144847871
|  | 3.2 | 0.2980591 | 0.167105 | 3.2 | 0.167105 | 0.1570612 | 0.14538135 | 0.139198465
|  | 3.3 | 0.2868737 | 0.160834 | 3.3 | 0.160834 | 0.1511672 | 0.13992558 | 0.133974722
|  | 3.4 | 0.2765267 | 0.155033 | 3.4 | 0.155033 | 0.1457148 | 0.13487871 | 0.129142489
|  | 3.5 | 0.2667897 | 0.149574 | 3.5 | 0.149574 | 0.1405839 | 0.13012938 | 0.124595142
|  | 3.6 | 0.2577947 | 0.144531 | 3.6 | 0.144531 | 0.135844 | 0.12574197 | 0.120394323
|  | 3.7 | 0.2494007 | 0.139825 | 3.7 | 0.139825 | 0.1314209 | 0.12164775 | 0.116474225
|  | 3.8 | 0.2415027 | 0.135397 | 3.8 | 0.135397 | 0.127259 | 0.11779539 | 0.112785701
|  | 3.9 | 0.2340916 | 0.131242 | 3.9 | 0.131242 | 0.1233538 | 0.11418054 | 0.109324586
|  | 4 | 0.227171 | 0.127362 | 4 | 0.127362 | 0.119707 | 0.11080494 | 0.106092546
|  | 4.1 | 0.2206017 | 0.123679 | 4.1 | 0.123679 | 0.1162453 | 0.10760073 | 0.103024607
|  | 4.2 | 0.2143874 | 0.120195 | 4.2 | 0.120195 | 0.1129707 | 0.10456965 | 0.100122435
|  | 4.3 | 0.2084657 | 0.116875 | 4.3 | 0.116875 | 0.1098503 | 0.10168125 | 0.097356875
|  | 4.4 | 0.202922 | 0.113767 | 4.4 | 0.113767 | 0.1069291 | 0.09897729 | 0.094767911
|  | 4.5 | 0.1976049 | 0.110786 | 4.5 | 0.110786 | 0.1041273 | 0.09638382 | 0.092284738
|  | 4.6 | 0.1925821 | 0.10797 | 4.6 | 0.10797 | 0.1014805 | 0.0939339 | 0.08993901
|  | 4.7 | 0.187768 | 0.105271 | 4.7 | 0.105271 | 0.09894374 | 0.09158577 | 0.087690743
|  | 4.8 | 0.1832803 | 0.102755 | 4.8 | 0.102755 | 0.09657896 | 0.08939685 | 0.085594915
|  | 4.9 | 0.1789371 | 0.10032 | 4.9 | 0.10032 | 0.09429032 | 0.0872784 | 0.08356656
|  | 5 | 0.1747526 | 0.097974 | 5 | 0.097974 | 0.09208532 | 0.08523738 | 0.081612342
|  | 5.1 | 0.1707751 | 0.095744 | 5.1 | 0.095744 | 0.08998936 | 0.08329728 | 0.079754752
|  | 5.2 | 0.1670062 | 0.093631 | 5.2 | 0.093631 | 0.08800336 | 0.08145897 | 0.077994623
|  | 5.3 | 0.1633836 | 0.0916 | 5.3 | 0.0916 | 0.08609443 | 0.079692 | 0.0763028
|  | 5.4 | 0.1599429 | 0.089671 | 5.4 | 0.089671 | 0.08428137 | 0.07801377 | 0.074695943
|  | 5.5 | 0.1565593 | 0.087774 | 5.5 | 0.087774 | 0.08249839 | 0.07636338 | 0.073115742
|  | 5.6 | 0.1533255 | 0.085961 | 5.6 | 0.085961 | 0.08079436 | 0.07478607 | 0.071605513
|  | 5.7 | 0.1502665 | 0.084246 | 5.7 | 0.084246 | 0.07918244 | 0.07329402 | 0.070176918
|  | 5.8 | 0.1472789 | 0.082571 | 5.8 | 0.082571 | 0.07760811 | 0.07183677 | 0.068781643
|  | 5.9 | 0.1444482 | 0.080984 | 5.9 | 0.080984 | 0.0761165 | 0.07045608 | 0.067459672
|  | 6 | 0.1417067 | 0.079447 | 6 | 0.079447 | 0.07467188 | 0.06911889 | 0.066179351
|  | 6.1 | 0.1390633 | 0.077965 | 6.1 | 0.077965 | 0.07327895 | 0.06782955 | 0.064944845
|  | 6.2 | 0.1364449 | 0.076497 | 6.2 | 0.076497 | 0.07189919 | 0.06655239 | 0.063722001
|  | 6.3 | 0.1339799 | 0.075115 | 6.3 | 0.075115 | 0.07060025 | 0.06535005 | 0.062570795
|  | 6.4 | 0.1316433 | 0.073805 | 6.4 | 0.073805 | 0.06936899 | 0.06421035 | 0.061479565
|  | 6.5 | 0.1293352 | 0.072511 | 6.5 | 0.072511 | 0.06815276 | 0.06308457 | 0.060401663
|  | 6.6 | 0.1271288 | 0.071274 | 6.6 | 0.071274 | 0.06699011 | 0.06200838 | 0.059371242
|  | 6.7 | 0.1249438 | 0.070049 | 6.7 | 0.070049 | 0.06583874 | 0.06094263 | 0.058350817
|  | 6.8 | 0.1228784 | 0.068891 | 6.8 | 0.068891 | 0.06475034 | 0.05993517 | 0.057386203
|  | 6.9 | 0.1209038 | 0.067784 | 6.9 | 0.067784 | 0.06370988 | 0.05897208 | 0.056464072
|  | 7 | 0.1189168 | 0.06667 | 7 | 0.06667 | 0.06266283 | 0.0580029 | 0.05553611
|  | 7.1 | 0.1170939 | 0.065648 | 7.1 | 0.065648 | 0.06170226 | 0.05711376 | 0.054684784
|  | 7.2 | 0.1152318 | 0.064604 | 7.2 | 0.064604 | 0.06072101 | 0.05620548 | 0.053815132
|  | 7.3 | 0.1134178 | 0.063587 | 7.3 | 0.063587 | 0.05976514 | 0.05532069 | 0.052967971
|  | 7.4 | 0.1117091 | 0.062629 | 7.4 | 0.062629 | 0.05886472 | 0.05448723 | 0.052169957
|  | 7.5 | 0.1101127 | 0.061734 | 7.5 | 0.061734 | 0.05802351 | 0.05370858 | 0.051424422
|  | 7.6 | 0.1085395 | 0.060852 | 7.6 | 0.060852 | 0.05719452 | 0.05294124 | 0.050689716
|  | 7.7 | 0.106886 | 0.059925 | 7.7 | 0.059925 | 0.05632324 | 0.05213475 | 0.049917525
|  | 7.8 | 0.1053485 | 0.059063 | 7.8 | 0.059063 | 0.05551305 | 0.05138481 | 0.049199479
|  | 7.9 | 0.1038752 | 0.058237 | 7.9 | 0.058237 | 0.05473669 | 0.05066619 | 0.048511421
|  | 8 | 0.102393 | 0.057406 | 8 | 0.057406 | 0.05395564 | 0.04994322 | 0.047819198
|  | 8.1 | 0.1010374 | 0.056646 | 8.1 | 0.056646 | 0.05324132 | 0.04928202 | 0.047186118
|  | 8.2 | 0.09962474 | 0.055854 | 8.2 | 0.055854 | 0.05249692 | 0.04859298 | 0.046526382
|  | 8.3 | 0.09833515 | 0.055131 | 8.3 | 0.055131 | 0.05181738 | 0.04796397 | 0.045924123
|  | 8.4 | 0.09698135 | 0.054372 | 8.4 | 0.054372 | 0.051104 | 0.04730364 | 0.045291876
|  | 8.5 | 0.09573279 | 0.053672 | 8.5 | 0.053672 | 0.05044607 | 0.04669464 | 0.044708776
|  | 8.6 | 0.09450563 | 0.052984 | 8.6 | 0.052984 | 0.04979942 | 0.04609608 | 0.044135672
|  | 8.7 | 0.09329809 | 0.052307 | 8.7 | 0.052307 | 0.04916311 | 0.04550709 | 0.043571731
|  | 8.8 | 0.09212979 | 0.051652 | 8.8 | 0.051652 | 0.04854748 | 0.04493724 | 0.043026116
|  | 8.9 | 0.091015 | 0.051027 | 8.9 | 0.051027 | 0.04796005 | 0.04439349 | 0.042505491
|  | 9 | 0.08989486 | 0.050399 | 9 | 0.050399 | 0.04736979 | 0.04384713 | 0.041982367
|  | 9.1 | 0.08886925 | 0.049824 | 9.1 | 0.049824 | 0.04682935 | 0.04334688 | 0.041503392
|  | 9.2 | 0.08773484 | 0.049188 | 9.2 | 0.049188 | 0.04623158 | 0.04279356 | 0.040973604
|  | 9.3 | 0.0866807 | 0.048597 | 9.3 | 0.048597 | 0.0456761 | 0.04227939 | 0.040481301
|  | 9.4 | 0.08569611 | 0.048045 | 9.4 | 0.048045 | 0.04515728 | 0.04179915 | 0.040021485
|  | 9.5 | 0.08473472 | 0.047506 | 9.5 | 0.047506 | 0.04465068 | 0.04133022 | 0.039572498
|  | 9.6 | 0.08377689 | 0.046969 | 9.6 | 0.046969 | 0.04414595 | 0.04086303 | 0.039125177
|  | 9.7 | 0.08286901 | 0.04646 | 9.7 | 0.04646 | 0.04366755 | 0.0404202 | 0.03870118
|  | 9.8 | 0.08193437 | 0.045936 | 9.8 | 0.045936 | 0.04317504 | 0.03996432 | 0.038264688
|  | 9.9 | 0.08105324 | 0.045442 | 9.9 | 0.045442 | 0.04271073 | 0.03953454 | 0.037853186
|  | 10 | 0.08018281 | 0.044954 | 10 | 0.044954 | 0.04225206 | 0.03910998 | 0.037446682
|  | 10.2 | 0.07850795 | 0.044015 | 10.2 | 0.044015 | 0.0413695 | 0.03829305 | 0.036664495
|  | 10.4 | 0.07687233 | 0.043098 | 10.4 | 0.043098 | 0.04050762 | 0.03749526 | 0.035900634
|  | 10.6 | 0.07539189 | 0.042268 | 10.6 | 0.042268 | 0.0397275 | 0.03677316 | 0.035209244
|  | 10.8 | 0.07388469 | 0.041423 | 10.8 | 0.041423 | 0.03893329 | 0.03603801 | 0.034505359
|  | 11 | 0.07251306 | 0.040654 | 11 | 0.040654 | 0.03821051 | 0.03536898 | 0.033864782
|  | 11.2 | 0.07117531 | 0.039904 | 11.2 | 0.039904 | 0.03750559 | 0.03471648 | 0.033240032
|  | 11.4 | 0.0698554 | 0.039164 | 11.4 | 0.039164 | 0.03681007 | 0.03407268 | 0.032623612
|  | 11.6 | 0.06863002 | 0.038477 | 11.6 | 0.038477 | 0.03616436 | 0.03347499 | 0.032051341
|  | 11.8 | 0.0674314 | 0.037805 | 11.8 | 0.037805 | 0.03553275 | 0.03289035 | 0.031491565
|  | 12 | 0.06624526 | 0.03714 | 12 | 0.03714 | 0.03490772 | 0.0323118 | 0.03093762
|  | 12.2 | 0.06515009 | 0.036526 | 12.2 | 0.036526 | 0.03433062 | 0.03177762 | 0.030426158
|  | 12.4 | 0.06406741 | 0.035919 | 12.4 | 0.035919 | 0.03376011 | 0.03124953 | 0.029920527
|  | 12.6 | 0.06307926 | 0.035365 | 12.6 | 0.035365 | 0.0332394 | 0.03076755 | 0.029459045
|  | 12.8 | 0.06203047 | 0.034777 | 12.8 | 0.034777 | 0.03268675 | 0.03025599 | 0.028969241
|  | 13 | 0.06108691 | 0.034248 | 13 | 0.034248 | 0.03218954 | 0.02979576 | 0.028528584
|  | 13.2 | 0.06017724 | 0.033738 | 13.2 | 0.033738 | 0.03171019 | 0.02935206 | 0.028103754
|  | 13.4 | 0.05928362 | 0.033237 | 13.4 | 0.033237 | 0.03123931 | 0.02891619 | 0.027686421
|  | 13.6 | 0.05842211 | 0.032754 | 13.6 | 0.032754 | 0.03078534 | 0.02849598 | 0.027284082
|  | 13.8 | 0.05758201 | 0.032283 | 13.8 | 0.032283 | 0.03034265 | 0.02808621 | 0.026891739
|  | 14 | 0.05678828 | 0.031838 | 14 | 0.031838 | 0.02992439 | 0.02769906 | 0.026521054
|  | 14.2 | 0.05603736 | 0.031417 | 14.2 | 0.031417 | 0.0295287 | 0.02733279 | 0.026170361
|  | 14.4 | 0.05525433 | 0.030978 | 14.4 | 0.030978 | 0.02911608 | 0.02695086 | 0.025804674
|  | 14.6 | 0.05453016 | 0.030572 | 14.6 | 0.030572 | 0.02873449 | 0.02659764 | 0.025466476
|  | 14.8 | 0.05289276 | 0.029654 | 14.8 | 0.029654 | 0.02787166 | 0.02579898 | 0.024701782
|  | 15 | 0.05315317 | 0.0298 | 15 | 0.0298 | 0.02800889 | 0.025926 | 0.0248234
|  | 15.2 | 0.05253424 | 0.029453 | 15.2 | 0.029453 | 0.02768274 | 0.02562411 | 0.024534349
|  | 15.4 | 0.05186893 | 0.02908 | 15.4 | 0.02908 | 0.02733216 | 0.0252996 | 0.02422364
|  | 15.6 | 0.05124465 | 0.02873 | 15.6 | 0.02873 | 0.0270032 | 0.0249951 | 0.02393209
|  | 15.8 | 0.05066318 | 0.028404 | 15.8 | 0.028404 | 0.02669679 | 0.02471148 | 0.023660532
|  | 16 | 0.0500496 | 0.02806 | 16 | 0.02806 | 0.02637347 | 0.0244122 | 0.02337398
|  | 16.2 | 0.04360701 | 0.024448 | 16.2 | 0.024448 | 0.02297857 | 0.02126976 | 0.020365184
|  | 16.4 | 0.04898475 | 0.027463 | 16.4 | 0.027463 | 0.02581235 | 0.02389281 | 0.022876679
|  | 16.6 | 0.04845144 | 0.027164 | 16.6 | 0.027164 | 0.02553132 | 0.02363268 | 0.022627612
|  | 16.8 | 0.04795914 | 0.026888 | 16.8 | 0.026888 | 0.02527191 | 0.02339256 | 0.022397704
|  | 17 | 0.04744367 | 0.026599 | 17 | 0.026599 | 0.02500028 | 0.02314113 | 0.022156967
|  | 17.2 | 0.04695316 | 0.026324 | 17.2 | 0.026324 | 0.02474181 | 0.02290188 | 0.021927892
|  | 17.4 | 0.04648405 | 0.026061 | 17.4 | 0.026061 | 0.02449462 | 0.02267307 | 0.021708813
|  | 17.6 | 0.04606846 | 0.025828 | 17.6 | 0.025828 | 0.02427562 | 0.02247036 | 0.021514724
|  | 17.8 | 0.04553158 | 0.025527 | 17.8 | 0.025527 | 0.02399271 | 0.02220849 | 0.021263991
|  | 18 | 0.04513382 | 0.025304 | 18 | 0.025304 | 0.02378312 | 0.02201448 | 0.021078232
|  | 18.2 | 0.04466115 | 0.025039 | 18.2 | 0.025039 | 0.02353404 | 0.02178393 | 0.020857487
|  | 18.4 | 0.04425626 | 0.024812 | 18.4 | 0.024812 | 0.02332069 | 0.02158644 | 0.020668396
|  | 18.6 | 0.04385672 | 0.024588 | 18.6 | 0.024588 | 0.02311015 | 0.02139156 | 0.020481804
|  | 18.8 | 0.04345896 | 0.024365 | 18.8 | 0.024365 | 0.02290055 | 0.02119755 | 0.020296045
|  | 19 | 0.04311471 | 0.024172 | 19 | 0.024172 | 0.02271915 | 0.02102964 | 0.020135276
|  | 19.2 | 0.0427669 | 0.023977 | 19.2 | 0.023977 | 0.02253587 | 0.02085999 | 0.019972841
|  | 19.4 | 0.04237984 | 0.02376 | 19.4 | 0.02376 | 0.02233192 | 0.0206712 | 0.01979208
|  | 19.6 | 0.04207662 | 0.02359 | 19.6 | 0.02359 | 0.02217214 | 0.0205233 | 0.01965047
|  | 19.8 | 0.04168778 | 0.023372 | 19.8 | 0.023372 | 0.02196724 | 0.02033364 | 0.019468876
|  | 20 | 0.04139705 | 0.023209 | 20 | 0.023209 | 0.02181403 | 0.02019183 | 0.019333097
|  | 20.2 | 0.04106528 | 0.023023 | 20.2 | 0.023023 | 0.02163921 | 0.02003001 | 0.019178159
|  | 20.4 | 0.04077276 | 0.022859 | 20.4 | 0.022859 | 0.02148507 | 0.01988733 | 0.019041547
|  | 20.6 | 0.04055872 | 0.022739 | 20.6 | 0.022739 | 0.02137228 | 0.01978293 | 0.018941587
|  | 20.8 | 0.04023945 | 0.02256 | 20.8 | 0.02256 | 0.02120404 | 0.0196272 | 0.01879248
|  | 21 | 0.03988628 | 0.022362 | 21 | 0.022362 | 0.02101794 | 0.01945494 | 0.018627546
|  | 21.2 | 0.03964014 | 0.022224 | 21.2 | 0.022224 | 0.02088824 | 0.01933488 | 0.018512592
|  | 21.4 | 0.03923525 | 0.021997 | 21.4 | 0.021997 | 0.02067488 | 0.01913739 | 0.018323501
|  | 21.6 | 0.03905331 | 0.021895 | 21.6 | 0.021895 | 0.02057901 | 0.01904865 | 0.018238535
|  | 21.8 | 0.03877684 | 0.02174 | 21.8 | 0.02174 | 0.02043333 | 0.0189138 | 0.01810942
|  | 22 | 0.0385093 | 0.02159 | 22 | 0.02159 | 0.02029234 | 0.0187833 | 0.01798447
|  | 22.2 | 0.03832379 | 0.021486 | 22.2 | 0.021486 | 0.02019459 | 0.01869282 | 0.017897838
|  | 22.4 | 0.03806695 | 0.021342 | 22.4 | 0.021342 | 0.02005925 | 0.01856754 | 0.017777886
|  | 22.6 | 0.03775659 | 0.021168 | 22.6 | 0.021168 | 0.01989571 | 0.01841616 | 0.017632944
|  | 22.8 | 0.03753541 | 0.021044 | 22.8 | 0.021044 | 0.01977916 | 0.01830828 | 0.017529652
|  | 23 | 0.03739807 | 0.020967 | 23 | 0.020967 | 0.01970679 | 0.01824129 | 0.017465511
|  | 23.2 | 0.03721792 | 0.020866 | 23.2 | 0.020866 | 0.01961186 | 0.01815342 | 0.017381378
|  | 23.4 | 0.03692183 | 0.0207 | 23.4 | 0.0207 | 0.01945584 | 0.018009 | 0.0172431
|  | 23.6 | 0.03670958 | 0.020581 | 23.6 | 0.020581 | 0.01934399 | 0.01790547 | 0.017143973
|  | 23.8 | 0.03647949 | 0.020452 | 23.8 | 0.020452 | 0.01922274 | 0.01779324 | 0.017036516
|  | 24 | 0.03632431 | 0.020365 | 24 | 0.020365 | 0.01914097 | 0.01771755 | 0.016964045
|  | 24.2 | 0.03609421 | 0.020236 | 24.2 | 0.020236 | 0.01901973 | 0.01760532 | 0.016856588
|  | 24.4 | 0.03591942 | 0.020138 | 24.4 | 0.020138 | 0.01892762 | 0.01752006 | 0.016774954
|  | 24.6 | 0.03575353 | 0.020045 | 24.6 | 0.020045 | 0.01884021 | 0.01743915 | 0.016697485
|  | 24.8 | 0.03553593 | 0.019923 | 24.8 | 0.019923 | 0.01872554 | 0.01733301 | 0.016595859
|  | 25 | 0.03538788 | 0.01984 | 25 | 0.01984 | 0.01864753 | 0.0172608 | 0.01652672

## LCC14x3-B
|  | Retardance by Wavelength at 25 °C |  |  | Retardance by Temperature at 780 nm
|  | Driver RMS Voltage | Retardance in Waves at 780 nm | Retardance in Waves at 980 nm | Driver RMS Voltage | Retardance in Waves at 25 °C | Retardance in Waves at 45 °C | Retardance in Waves at 60 °C | Retardance in Waves at 70 °C
|  | 0.1 | 1.46299 | 1.04518 | 0.1 | 1.46299 | 1.27008 | 1.24167 | 1.17051
|  | 0.2 | 1.4639 | 1.04486 | 0.2 | 1.4639 | 1.26972 | 1.24132 | 1.17018
|  | 0.3 | 1.46388 | 1.04486 | 0.3 | 1.46388 | 1.26972 | 1.24133 | 1.17018
Product Raw Data |  | 0.4 | 1.46379 | 1.0449 | 0.4 | 1.46379 | 1.26976 | 1.24137 | 1.17022
Full-Wave Liquid Crystal Retarders, ARC: 650 - 1050 nm |  | 0.5 | 1.46321 | 1.0451 | 0.5 | 1.46321 | 1.26999 | 1.24159 | 1.17043
|  | 0.6 | 1.4603 | 1.04611 | 0.6 | 1.4603 | 1.27109 | 1.24267 | 1.17146
Item # | LCC1413-B, LCC1423-B | 0.7 | 1.43361 | 1.05209 | 0.7 | 1.43361 | 1.27743 | 1.24892 | 1.17748
DISCLAIMER: The data presented here are typical. Slight variations in performance data will occur from lot to lot. Please contact Technical Support with any questions regarding the use or reliability of this data. |  | 0.8 | 1.42669 | 1.05231 | 0.8 | 1.42669 | 1.2777 | 1.24918 | 1.17772
|  | 0.9 | 1.32497 | 1.0306 | 0.9 | 1.32497 | 1.23784 | 1.21192 | 1.14595
|  | 1 | 1.24405 | 0.99683 | 1 | 1.24405 | 1.17371 | 1.1501 | 1.0906
|  | 1.02 | 1.17421 | 0.94371 | 1.02 | 1.17421 | 1.10746 | 1.08349 | 1.02365
|  | 1.04 | 1.12786 | 0.89911 | 1.04 | 1.12786 | 1.0646 | 1.04071 | 0.97983
|  | 1.06 | 1.10054 | 0.87414 | 1.06 | 1.10054 | 1.04044 | 1.01711 | 0.95711
This data may be used in publications. However, please cite Thorlabs as the source. |  | 1.08 | 1.07371 | 0.85229 | 1.08 | 1.07371 | 1.01671 | 0.99387 | 0.92669
|  | 1.1 | 1.04697 | 0.83131 | 1.1 | 1.04697 | 0.99343 | 0.97122 | 0.91822
|  | 1.12 | 1.02146 | 0.81218 | 1.12 | 1.02146 | 0.97173 | 0.95036 | 0.89538
Additional Information: |  | 1.14 | 0.99602 | 0.79452 | 1.14 | 0.99602 | 0.95035 | 0.92669 | 0.87637
|  | 1.16 | 0.97188 | 0.77934 | 1.16 | 0.97188 | 0.92669 | 0.9127 | 0.85976
|  | 1.18 | 0.9476 | 0.74823 | 1.18 | 0.9476 | 0.88015 | 0.86587 | 0.8217
|  | 1.2 | 0.92669 | 0.72086 | 1.2 | 0.92669 | 0.85555 | 0.83824 | 0.7926
|  | 1.22 | 0.89815 | 0.69327 | 1.22 | 0.89815 | 0.83092 | 0.8119 | 0.76468
|  | 1.24 | 0.87504 | 0.68086 | 1.24 | 0.87504 | 0.81576 | 0.79714 | 0.7508
|  | 1.26 | 0.85193 | 0.66538 | 1.26 | 0.85193 | 0.79719 | 0.77897 | 0.7336
|  | 1.28 | 0.83017 | 0.64965 | 1.28 | 0.83017 | 0.7784 | 0.76057 | 0.71616
|  | 1.3 | 0.808 | 0.63308 | 1.3 | 0.808 | 0.7586 | 0.74118 | 0.69778
|  | 1.32 | 0.78789 | 0.61769 | 1.32 | 0.78789 | 0.74029 | 0.72323 | 0.68073
|  | 1.34 | 0.76791 | 0.60229 | 1.34 | 0.76791 | 0.72193 | 0.70525 | 0.66367
|  | 1.36 | 0.74869 | 0.58755 | 1.36 | 0.74869 | 0.70421 | 0.68791 | 0.64726
|  | 1.38 | 0.72905 | 0.57229 | 1.38 | 0.72905 | 0.68596 | 0.67004 | 0.63033
|  | 1.4 | 0.70961 | 0.55718 | 1.4 | 0.70961 | 0.66785 | 0.65231 | 0.61353
|  | 1.42 | 0.69096 | 0.54262 | 1.42 | 0.69096 | 0.65042 | 0.63525 | 0.59736
|  | 1.44 | 0.67275 | 0.52835 | 1.44 | 0.67275 | 0.63336 | 0.61854 | 0.58153
|  | 1.46 | 0.65525 | 0.51467 | 1.46 | 0.65525 | 0.61696 | 0.60248 | 0.56632
|  | 1.48 | 0.63803 | 0.50119 | 1.48 | 0.63803 | 0.6008 | 0.58667 | 0.55135
|  | 1.5 | 0.62157 | 0.48821 | 1.5 | 0.62157 | 0.58533 | 0.57152 | 0.53699
|  | 1.52 | 0.60543 | 0.47555 | 1.52 | 0.60543 | 0.57016 | 0.55667 | 0.52294
|  | 1.54 | 0.5902 | 0.46347 | 1.54 | 0.5902 | 0.55583 | 0.54265 | 0.50967
|  | 1.56 | 0.57491 | 0.45101 | 1.56 | 0.57491 | 0.54145 | 0.52857 | 0.49634
|  | 1.58 | 0.56066 | 0.44371 | 1.58 | 0.56066 | 0.52803 | 0.51545 | 0.48394
|  | 1.6 | 0.54622 | 0.42975 | 1.6 | 0.54622 | 0.51443 | 0.50214 | 0.47136
|  | 1.62 | 0.53301 | 0.41942 | 1.62 | 0.53301 | 0.50198 | 0.48996 | 0.45984
|  | 1.64 | 0.51984 | 0.40914 | 1.64 | 0.51984 | 0.48957 | 0.47782 | 0.44839
|  | 1.66 | 0.50766 | 0.39956 | 1.66 | 0.50766 | 0.4781 | 0.46663 | 0.43812
|  | 1.68 | 0.49585 | 0.39055 | 1.68 | 0.49585 | 0.46689 | 0.45562 | 0.42669
|  | 1.7 | 0.4844 | 0.38148 | 1.7 | 0.4844 | 0.45614 | 0.44523 | 0.41674
|  | 1.72 | 0.47308 | 0.37252 | 1.72 | 0.47308 | 0.44563 | 0.43553 | 0.40677
|  | 1.74 | 0.46175 | 0.36406 | 1.74 | 0.46175 | 0.43408 | 0.42669 | 0.39768
|  | 1.76 | 0.45085 | 0.35543 | 1.76 | 0.45085 | 0.42669 | 0.41399 | 0.38794
|  | 1.78 | 0.44039 | 0.34591 | 1.78 | 0.44039 | 0.413 | 0.40103 | 0.37944
|  | 1.8 | 0.42669 | 0.33677 | 1.8 | 0.42669 | 0.40264 | 0.39114 | 0.36899
|  | 1.82 | 0.42409 | 0.33004 | 1.82 | 0.42409 | 0.39507 | 0.38381 | 0.36144
|  | 1.84 | 0.4129 | 0.3243 | 1.84 | 0.4129 | 0.38747 | 0.37757 | 0.35323
|  | 1.86 | 0.40418 | 0.31832 | 1.86 | 0.40418 | 0.37999 | 0.37034 | 0.34648
|  | 1.88 | 0.39581 | 0.31167 | 1.88 | 0.39581 | 0.37202 | 0.36253 | 0.33906
|  | 1.9 | 0.38745 | 0.30521 | 1.9 | 0.38745 | 0.36418 | 0.35487 | 0.33182
|  | 1.92 | 0.37959 | 0.29913 | 1.92 | 0.37959 | 0.35679 | 0.34765 | 0.325
|  | 1.94 | 0.37151 | 0.29279 | 1.94 | 0.37151 | 0.34912 | 0.34015 | 0.3179
|  | 1.96 | 0.36416 | 0.28703 | 1.96 | 0.36416 | 0.34216 | 0.33334 | 0.31146
|  | 1.98 | 0.35698 | 0.28141 | 1.98 | 0.35698 | 0.33535 | 0.32669 | 0.30516
|  | 2 | 0.35031 | 0.27618 | 2 | 0.35031 | 0.32902 | 0.3205 | 0.2993
|  | 2.02 | 0.34379 | 0.27106 | 2.02 | 0.34379 | 0.32284 | 0.31444 | 0.29357
|  | 2.04 | 0.33696 | 0.26574 | 2.04 | 0.33696 | 0.31637 | 0.30812 | 0.2876
|  | 2.06 | 0.3306 | 0.26074 | 2.06 | 0.3306 | 0.31033 | 0.30221 | 0.282
|  | 2.08 | 0.32431 | 0.2558 | 2.08 | 0.32431 | 0.30436 | 0.29636 | 0.27647
|  | 2.1 | 0.31871 | 0.25141 | 2.1 | 0.31871 | 0.29905 | 0.29116 | 0.27155
|  | 2.12 | 0.31313 | 0.24703 | 2.12 | 0.31313 | 0.29375 | 0.28598 | 0.26665
|  | 2.14 | 0.30768 | 0.24275 | 2.14 | 0.30768 | 0.28857 | 0.28091 | 0.26185
|  | 2.16 | 0.30245 | 0.23865 | 2.16 | 0.30245 | 0.28361 | 0.27606 | 0.25726
|  | 2.18 | 0.29702 | 0.2344 | 2.18 | 0.29702 | 0.27846 | 0.27102 | 0.25249
|  | 2.2 | 0.29204 | 0.23049 | 2.2 | 0.29204 | 0.27372 | 0.26638 | 0.24811
|  | 2.22 | 0.28715 | 0.22665 | 2.22 | 0.28715 | 0.26908 | 0.26184 | 0.24381
|  | 2.24 | 0.28249 | 0.223 | 2.24 | 0.28249 | 0.26466 | 0.25751 | 0.23971
|  | 2.26 | 0.27792 | 0.21941 | 2.26 | 0.27792 | 0.26031 | 0.25326 | 0.23569
|  | 2.28 | 0.27343 | 0.21589 | 2.28 | 0.27343 | 0.25605 | 0.24909 | 0.23174
|  | 2.3 | 0.26901 | 0.21242 | 2.3 | 0.26901 | 0.25186 | 0.24499 | 0.22786
|  | 2.32 | 0.26477 | 0.20909 | 2.32 | 0.26477 | 0.24783 | 0.24104 | 0.22413
|  | 2.34 | 0.26046 | 0.20571 | 2.34 | 0.26046 | 0.24374 | 0.23704 | 0.22034
|  | 2.36 | 0.25658 | 0.20266 | 2.36 | 0.25658 | 0.24005 | 0.23342 | 0.21692
|  | 2.38 | 0.25257 | 0.19952 | 2.38 | 0.25257 | 0.23625 | 0.2297 | 0.2134
|  | 2.4 | 0.24898 | 0.1967 | 2.4 | 0.24898 | 0.23283 | 0.22636 | 0.21024
|  | 2.42 | 0.24525 | 0.19377 | 2.42 | 0.24525 | 0.22929 | 0.22289 | 0.20696
|  | 2.44 | 0.24098 | 0.19043 | 2.44 | 0.24098 | 0.22524 | 0.21893 | 0.20321
|  | 2.46 | 0.23677 | 0.18712 | 2.46 | 0.23677 | 0.22124 | 0.21502 | 0.19951
|  | 2.48 | 0.23268 | 0.18391 | 2.48 | 0.23268 | 0.21735 | 0.21121 | 0.19591
|  | 2.5 | 0.22941 | 0.18134 | 2.5 | 0.22941 | 0.21425 | 0.20817 | 0.19303
|  | 2.52 | 0.22614 | 0.17877 | 2.52 | 0.22614 | 0.21114 | 0.20513 | 0.19015
|  | 2.54 | 0.22297 | 0.17628 | 2.54 | 0.22297 | 0.20813 | 0.20218 | 0.18736
|  | 2.56 | 0.22041 | 0.17427 | 2.56 | 0.22041 | 0.2057 | 0.1998 | 0.18511
|  | 2.58 | 0.21806 | 0.17242 | 2.58 | 0.21806 | 0.20346 | 0.19761 | 0.18304
|  | 2.6 | 0.21577 | 0.17064 | 2.6 | 0.21577 | 0.20129 | 0.19549 | 0.18103
|  | 2.62 | 0.21302 | 0.16848 | 2.62 | 0.21302 | 0.19868 | 0.19293 | 0.17861
|  | 2.64 | 0.21011 | 0.16619 | 2.64 | 0.21011 | 0.19592 | 0.19023 | 0.17605
|  | 2.66 | 0.20734 | 0.16402 | 2.66 | 0.20734 | 0.19329 | 0.18765 | 0.17362
|  | 2.68 | 0.20444 | 0.16174 | 2.68 | 0.20444 | 0.19053 | 0.18496 | 0.17107
|  | 2.7 | 0.20182 | 0.15968 | 2.7 | 0.20182 | 0.18804 | 0.18252 | 0.16876
|  | 2.72 | 0.19909 | 0.15754 | 2.72 | 0.19909 | 0.18545 | 0.17998 | 0.16636
|  | 2.74 | 0.19665 | 0.15562 | 2.74 | 0.19665 | 0.18313 | 0.17771 | 0.16421
|  | 2.76 | 0.19407 | 0.1536 | 2.76 | 0.19407 | 0.18068 | 0.17532 | 0.16194
|  | 2.78 | 0.19157 | 0.15164 | 2.78 | 0.19157 | 0.17831 | 0.17299 | 0.15974
|  | 2.8 | 0.18905 | 0.14966 | 2.8 | 0.18905 | 0.17591 | 0.17064 | 0.15752
|  | 2.82 | 0.18662 | 0.14775 | 2.82 | 0.18662 | 0.1736 | 0.16839 | 0.15539
|  | 2.84 | 0.18436 | 0.14598 | 2.84 | 0.18436 | 0.17146 | 0.16629 | 0.1534
|  | 2.86 | 0.18209 | 0.1442 | 2.86 | 0.18209 | 0.1693 | 0.16417 | 0.1514
|  | 2.88 | 0.17985 | 0.14244 | 2.88 | 0.17985 | 0.16717 | 0.16209 | 0.14943
|  | 2.9 | 0.17764 | 0.14071 | 2.9 | 0.17764 | 0.16508 | 0.16004 | 0.14749
|  | 2.92 | 0.1755 | 0.13903 | 2.92 | 0.1755 | 0.16304 | 0.15805 | 0.14561
|  | 2.94 | 0.17341 | 0.13739 | 2.94 | 0.17341 | 0.16106 | 0.15611 | 0.14377
|  | 2.96 | 0.17129 | 0.13572 | 2.96 | 0.17129 | 0.15905 | 0.15414 | 0.1419
|  | 2.98 | 0.16922 | 0.1341 | 2.98 | 0.16922 | 0.15708 | 0.15221 | 0.14008
|  | 3 | 0.16465 | 0.13052 | 3 | 0.16465 | 0.15274 | 0.14797 | 0.13607
|  | 3.1 | 0.15788 | 0.12522 | 3.1 | 0.15788 | 0.14631 | 0.14168 | 0.13012
|  | 3.2 | 0.14903 | 0.11827 | 3.2 | 0.14903 | 0.1379 | 0.13344 | 0.12233
|  | 3.3 | 0.14088 | 0.11187 | 3.3 | 0.14088 | 0.13016 | 0.12587 | 0.11516
|  | 3.4 | 0.13327 | 0.1059 | 3.4 | 0.13327 | 0.12294 | 0.1188 | 0.10847
|  | 3.5 | 0.12628 | 0.1004 | 3.5 | 0.12628 | 0.11629 | 0.11229 | 0.10231
|  | 3.6 | 0.11971 | 0.09524 | 3.6 | 0.11971 | 0.11005 | 0.10618 | 0.09653
|  | 3.7 | 0.11364 | 0.09047 | 3.7 | 0.11364 | 0.10428 | 0.10053 | 0.09119
|  | 3.8 | 0.1079 | 0.08597 | 3.8 | 0.1079 | 0.09883 | 0.0952 | 0.08614
|  | 3.9 | 0.1025 | 0.08173 | 3.9 | 0.1025 | 0.0937 | 0.09018 | 0.08139
|  | 4 | 0.09741 | 0.07773 | 4 | 0.09741 | 0.08887 | 0.08544 | 0.07691
|  | 4.1 | 0.09261 | 0.07396 | 4.1 | 0.09261 | 0.0843 | 0.08097 | 0.07268
|  | 4.2 | 0.0881 | 0.07042 | 4.2 | 0.0881 | 0.08002 | 0.07678 | 0.06871
|  | 4.3 | 0.08379 | 0.06704 | 4.3 | 0.08379 | 0.07592 | 0.07277 | 0.06492
|  | 4.4 | 0.07974 | 0.06386 | 4.4 | 0.07974 | 0.07208 | 0.06901 | 0.06135
|  | 4.5 | 0.07593 | 0.06087 | 4.5 | 0.07593 | 0.06846 | 0.06547 | 0.05801
|  | 4.6 | 0.07231 | 0.05803 | 4.6 | 0.07231 | 0.06503 | 0.06211 | 0.05482
|  | 4.7 | 0.06891 | 0.05535 | 4.7 | 0.06891 | 0.06179 | 0.05894 | 0.05182
|  | 4.8 | 0.06566 | 0.0528 | 4.8 | 0.06566 | 0.0587 | 0.05591 | 0.04897
|  | 4.9 | 0.06265 | 0.05044 | 4.9 | 0.06265 | 0.05584 | 0.05312 | 0.04632
|  | 5 | 0.05972 | 0.04814 | 5 | 0.05972 | 0.05307 | 0.0504 | 0.04375
|  | 5.1 | 0.05691 | 0.04594 | 5.1 | 0.05691 | 0.0504 | 0.04778 | 0.04127
|  | 5.2 | 0.05414 | 0.04376 | 5.2 | 0.05414 | 0.04777 | 0.04521 | 0.03884
|  | 5.3 | 0.0515 | 0.04169 | 5.3 | 0.0515 | 0.04526 | 0.04275 | 0.03651
|  | 5.4 | 0.04899 | 0.03971 | 5.4 | 0.04899 | 0.04287 | 0.04041 | 0.0343
|  | 5.5 | 0.04661 | 0.03785 | 5.5 | 0.04661 | 0.04061 | 0.0382 | 0.0322
|  | 5.6 | 0.04432 | 0.03605 | 5.6 | 0.04432 | 0.03843 | 0.03607 | 0.03019
|  | 5.7 | 0.0421 | 0.03431 | 5.7 | 0.0421 | 0.03632 | 0.03401 | 0.02824
|  | 5.8 | 0.03998 | 0.03264 | 5.8 | 0.03998 | 0.03431 | 0.03203 | 0.02637
|  | 5.9 | 0.03793 | 0.03103 | 5.9 | 0.03793 | 0.03236 | 0.03013 | 0.02457
|  | 6 | 0.03596 | 0.02949 | 6 | 0.03596 | 0.03049 | 0.0283 | 0.02284
|  | 6.1 | 0.03386 | 0.02784 | 6.1 | 0.03386 | 0.0285 | 0.02635 | 0.02099
|  | 6.2 | 0.03208 | 0.02644 | 6.2 | 0.03208 | 0.0268 | 0.02469 | 0.01942
|  | 6.3 | 0.03041 | 0.02513 | 6.3 | 0.03041 | 0.02522 | 0.02314 | 0.01795
|  | 6.4 | 0.02889 | 0.02394 | 6.4 | 0.02889 | 0.02377 | 0.02172 | 0.01661
|  | 6.5 | 0.02722 | 0.02262 | 6.5 | 0.02722 | 0.02219 | 0.02017 | 0.01514
|  | 6.6 | 0.02555 | 0.02132 | 6.6 | 0.02555 | 0.0206 | 0.01862 | 0.01368
|  | 6.7 | 0.02413 | 0.0202 | 6.7 | 0.02413 | 0.01925 | 0.01729 | 0.01242
|  | 6.8 | 0.02267 | 0.01905 | 6.8 | 0.02267 | 0.01786 | 0.01594 | 0.01114
|  | 6.9 | 0.02132 | 0.018 | 6.9 | 0.02132 | 0.01659 | 0.01469 | 0.00996
|  | 7 | 0.01998 | 0.01694 | 7 | 0.01998 | 0.01531 | 0.01344 | 0.00877
|  | 7.1 | 0.01873 | 0.01596 | 7.1 | 0.01873 | 0.01412 | 0.01227 | 0.00767
|  | 7.2 | 0.01746 | 0.01497 | 7.2 | 0.01746 | 0.01292 | 0.0111 | 0.00656
|  | 7.3 | 0.01624 | 0.01401 | 7.3 | 0.01624 | 0.01176 | 0.00996 | 0.00549
|  | 7.4 | 0.01505 | 0.01307 | 7.4 | 0.01505 | 0.01063 | 0.00886 | 0.00444
|  | 7.5 | 0.01394 | 0.0122 | 7.5 | 0.01394 | 0.00957 | 0.00782 | 0.00346
|  | 7.6 | 0.01176 | 0.01049 | 7.6 | 0.01176 | 0.0075 | 0.0058 | 0.00154
|  | 7.7 | 0.00947 | 0.0087 | 7.7 | 0.00947 | 0.00533 | 0.00367 | -0.000468241
|  | 7.8 | 0.00715 | 0.00687 | 7.8 | 0.00715 | 0.00313 | 0.00151 | -0.00251
|  | 7.9 | 0.00598 | 0.00595 | 7.9 | 0.00598 | 0.00201 | 0.000418759 | -0.00355
|  | 8 | 0.00499 | 0.00518 | 8 | 0.00499 | 0.00107 | -0.000495241 | -0.00441
|  | 8.1 | 0.00404 | 0.00443 | 8.1 | 0.00404 | 0.000169759 | -0.00138 | -0.00525
|  | 8.2 | 0.00313 | 0.00371 | 8.2 | 0.00313 | -0.000697241 | -0.00223 | -0.00605
|  | 8.3 | 0.00217 | 0.00296 | 8.3 | 0.00217 | -0.0016 | -0.00312 | -0.00689
|  | 8.4 | 0.00124 | 0.00223 | 8.4 | 0.00124 | -0.00249 | -0.00399 | -0.00771
|  | 8.5 | 0.000279759 | 0.00148 | 8.5 | 0.000279759 | -0.0034 | -0.00488 | -0.00856
|  | 8.6 | -0.000673241 | 0.000728342 | 8.6 | -0.000673241 | -0.00431 | -0.00577 | -0.0094
|  | 8.7 | -0.00163 | -2.46584e-05 | 8.7 | -0.00163 | -0.00522 | -0.00666 | -0.01024
|  | 8.8 | -0.0025 | -0.000703658 | 8.8 | -0.0025 | -0.00604 | -0.00746 | -0.011
|  | 8.9 | -0.00333 | -0.00135 | 8.9 | -0.00333 | -0.00683 | -0.00823 | -0.01173
|  | 9 | -0.00407 | -0.00194 | 9 | -0.00407 | -0.00754 | -0.00893 | -0.01239
|  | 9.1 | -0.00484 | -0.00254 | 9.1 | -0.00484 | -0.00826 | -0.00964 | -0.01306
|  | 9.2 | -0.00557 | -0.00312 | 9.2 | -0.00557 | -0.00896 | -0.01032 | -0.01371
|  | 9.3 | -0.00636 | -0.00373 | 9.3 | -0.00636 | -0.00971 | -0.01105 | -0.0144
|  | 9.4 | -0.00712 | -0.00433 | 9.4 | -0.00712 | -0.01043 | -0.01176 | -0.01507
|  | 9.5 | -0.00788 | -0.00493 | 9.5 | -0.00788 | -0.01116 | -0.01247 | -0.01574
|  | 9.6 | -0.00855 | -0.00545 | 9.6 | -0.00855 | -0.01179 | -0.01309 | -0.01633
|  | 9.7 | -0.0092 | -0.00596 | 9.7 | -0.0092 | -0.0124 | -0.01369 | -0.0169
|  | 9.8 | -0.00998 | -0.00658 | 9.8 | -0.00998 | -0.01315 | -0.01442 | -0.01758
|  | 9.9 | -0.01051 | -0.00699 | 9.9 | -0.01051 | -0.01365 | -0.01491 | -0.01805
|  | 10 | -0.01106 | -0.00742 | 10 | -0.01106 | -0.01417 | -0.01542 | -0.01853
|  | 10.2 | -0.01163 | -0.00787 | 10.2 | -0.01163 | -0.01472 | -0.01595 | -0.01904
|  | 10.4 | -0.01258 | -0.00862 | 10.4 | -0.01258 | -0.01562 | -0.01684 | -0.01988
|  | 10.6 | -0.01369 | -0.00949 | 10.6 | -0.01369 | -0.01667 | -0.01787 | -0.02085
|  | 10.8 | -0.01471 | -0.01029 | 10.8 | -0.01471 | -0.01764 | -0.01882 | -0.02175
|  | 11 | -0.01628 | -0.01152 | 11 | -0.01628 | -0.01914 | -0.02028 | -0.02313
|  | 11.2 | -0.01592 | -0.01124 | 11.2 | -0.01592 | -0.01879 | -0.01994 | -0.02281
|  | 11.4 | -0.01547 | -0.01089 | 11.4 | -0.01547 | -0.01836 | -0.01952 | -0.02242
|  | 11.6 | -0.01444 | -0.01008 | 11.6 | -0.01444 | -0.01739 | -0.01857 | -0.02152
|  | 11.8 | -0.01527 | -0.01073 | 11.8 | -0.01527 | -0.01818 | -0.01934 | -0.02224
|  | 12 | -0.0161 | -0.01138 | 12 | -0.0161 | -0.01897 | -0.02011 | -0.02297
|  | 12.2 | -0.01692 | -0.01203 | 12.2 | -0.01692 | -0.01975 | -0.02088 | -0.0237
|  | 12.4 | -0.01762 | -0.01258 | 12.4 | -0.01762 | -0.02041 | -0.02153 | -0.02431
|  | 12.6 | -0.01833 | -0.01313 | 12.6 | -0.01833 | -0.02108 | -0.02218 | -0.02493
|  | 12.8 | -0.01905 | -0.0137 | 12.8 | -0.01905 | -0.02176 | -0.02285 | -0.02557
|  | 13 | -0.01976 | -0.01425 | 13 | -0.01976 | -0.02244 | -0.02351 | -0.02619
|  | 13.2 | -0.02054 | -0.01487 | 13.2 | -0.02054 | -0.02319 | -0.02424 | -0.02688
|  | 13.4 | -0.02106 | -0.01528 | 13.4 | -0.02106 | -0.02368 | -0.02472 | -0.02734
|  | 13.6 | -0.02157 | -0.01568 | 13.6 | -0.02157 | -0.02416 | -0.0252 | -0.02779
|  | 13.8 | -0.02192 | -0.01595 | 13.8 | -0.02192 | -0.02449 | -0.02552 | -0.02809
|  | 14 | -0.02243 | -0.01635 | 14 | -0.02243 | -0.02498 | -0.026 | -0.02854
|  | 14.2 | -0.02293 | -0.01674 | 14.2 | -0.02293 | -0.02545 | -0.02646 | -0.02898
|  | 14.4 | -0.02348 | -0.01717 | 14.4 | -0.02348 | -0.02597 | -0.02697 | -0.02946
|  | 14.6 | -0.024 | -0.01758 | 14.6 | -0.024 | -0.02647 | -0.02746 | -0.02992
|  | 14.8 | -0.0245 | -0.01797 | 14.8 | -0.0245 | -0.02694 | -0.02792 | -0.03036
|  | 15 | -0.02492 | -0.0183 | 15 | -0.02492 | -0.02734 | -0.02831 | -0.03073
|  | 15.2 | -0.02551 | -0.01877 | 15.2 | -0.02551 | -0.0279 | -0.02886 | -0.03125
|  | 15.4 | -0.02595 | -0.01911 | 15.4 | -0.02595 | -0.02832 | -0.02927 | -0.03164
|  | 15.6 | -0.02634 | -0.01942 | 15.6 | -0.02634 | -0.02869 | -0.02964 | -0.03198
|  | 15.8 | -0.0266 | -0.01962 | 15.8 | -0.0266 | -0.02893 | -0.02987 | -0.03221
|  | 16 | -0.02695 | -0.0199 | 16 | -0.02695 | -0.02927 | -0.0302 | -0.03252
|  | 16.2 | -0.02737 | -0.02023 | 16.2 | -0.02737 | -0.02967 | -0.03059 | -0.03289
|  | 16.4 | -0.02772 | -0.0205 | 16.4 | -0.02772 | -0.03 | -0.03091 | -0.03319
|  | 16.6 | -0.03022 | -0.02247 | 16.6 | -0.03022 | -0.03238 | -0.03324 | -0.0354
|  | 16.8 | -0.03208 | -0.02393 | 16.8 | -0.03208 | -0.03415 | -0.03497 | -0.03703
|  | 17 | -0.03421 | -0.0256 | 17 | -0.03421 | -0.03617 | -0.03695 | -0.03891
|  | 17.2 | -0.03414 | -0.02555 | 17.2 | -0.03414 | -0.0361 | -0.03689 | -0.03885
|  | 17.4 | -0.03507 | -0.02627 | 17.4 | -0.03507 | -0.03698 | -0.03775 | -0.03966
|  | 17.6 | -0.03573 | -0.02679 | 17.6 | -0.03573 | -0.03761 | -0.03836 | -0.04024
|  | 17.8 | -0.03614 | -0.02711 | 17.8 | -0.03614 | -0.038 | -0.03874 | -0.0406
|  | 18 | -0.03627 | -0.02722 | 18 | -0.03627 | -0.03812 | -0.03887 | -0.04072
|  | 18.2 | -0.03648 | -0.02738 | 18.2 | -0.03648 | -0.03832 | -0.03906 | -0.0409
|  | 18.4 | -0.03677 | -0.02761 | 18.4 | -0.03677 | -0.0386 | -0.03933 | -0.04116
|  | 18.6 | -0.03706 | -0.02783 | 18.6 | -0.03706 | -0.03887 | -0.0396 | -0.04141
|  | 18.8 | -0.03739 | -0.0281 | 18.8 | -0.03739 | -0.03919 | -0.03991 | -0.04171
|  | 19 | -0.03774 | -0.02837 | 19 | -0.03774 | -0.03952 | -0.04023 | -0.04201
|  | 19.2 | -0.03811 | -0.02866 | 19.2 | -0.03811 | -0.03987 | -0.04057 | -0.04233
|  | 19.4 | -0.03843 | -0.02891 | 19.4 | -0.03843 | -0.04017 | -0.04087 | -0.04262
|  | 19.6 | -0.03871 | -0.02913 | 19.6 | -0.03871 | -0.04044 | -0.04113 | -0.04286
|  | 19.8 | -0.03892 | -0.0293 | 19.8 | -0.03892 | -0.04064 | -0.04133 | -0.04305
|  | 20 | -0.03919 | -0.02951 | 20 | -0.03919 | -0.0409 | -0.04158 | -0.04329
|  | 20.2 | -0.03968 | -0.0299 | 20.2 | -0.03968 | -0.04137 | -0.04204 | -0.04372
|  | 20.4 | -0.0376 | -0.02826 | 20.4 | -0.0376 | -0.03939 | -0.0401 | -0.04189
|  | 20.6 | -0.03554 | -0.02664 | 20.6 | -0.03554 | -0.03743 | -0.03819 | -0.04008
|  | 20.8 | -0.03338 | -0.02494 | 20.8 | -0.03338 | -0.03537 | -0.03618 | -0.03817
|  | 21 | -0.03353 | -0.02507 | 21 | -0.03353 | -0.03552 | -0.03632 | -0.03831
|  | 21.2 | -0.03372 | -0.02522 | 21.2 | -0.03372 | -0.0357 | -0.0365 | -0.03848
|  | 21.4 | -0.0339 | -0.02535 | 21.4 | -0.0339 | -0.03587 | -0.03666 | -0.03863
|  | 21.6 | -0.03405 | -0.02547 | 21.6 | -0.03405 | -0.03601 | -0.0368 | -0.03876
|  | 21.8 | -0.0342 | -0.02559 | 21.8 | -0.0342 | -0.03616 | -0.03694 | -0.0389
|  | 22 | -0.03433 | -0.02569 | 22 | -0.03433 | -0.03628 | -0.03706 | -0.03901
|  | 22.2 | -0.03446 | -0.02579 | 22.2 | -0.03446 | -0.0364 | -0.03718 | -0.03913
|  | 22.4 | -0.03458 | -0.02589 | 22.4 | -0.03458 | -0.03652 | -0.03729 | -0.03923
|  | 22.6 | -0.03468 | -0.02597 | 22.6 | -0.03468 | -0.03661 | -0.03739 | -0.03932
|  | 22.8 | -0.03481 | -0.02607 | 22.8 | -0.03481 | -0.03674 | -0.03751 | -0.03944
|  | 23 | -0.03496 | -0.02619 | 23 | -0.03496 | -0.03688 | -0.03765 | -0.03957
|  | 23.2 | -0.03514 | -0.02633 | 23.2 | -0.03514 | -0.03705 | -0.03782 | -0.03973
|  | 23.4 | -0.03532 | -0.02647 | 23.4 | -0.03532 | -0.03722 | -0.03798 | -0.03988
|  | 23.6 | -0.03548 | -0.0266 | 23.6 | -0.03548 | -0.03738 | -0.03813 | -0.04003
|  | 23.8 | -0.0356 | -0.02669 | 23.8 | -0.0356 | -0.03748 | -0.03824 | -0.04013
|  | 24 | -0.03569 | -0.02676 | 24 | -0.03569 | -0.03758 | -0.03833 | -0.04021
|  | 24.2 | -0.03581 | -0.02685 | 24.2 | -0.03581 | -0.03769 | -0.03844 | -0.04031
|  | 24.4 | -0.03595 | -0.02697 | 24.4 | -0.03595 | -0.03782 | -0.03857 | -0.04044
|  | 24.6 | -0.03609 | -0.02708 | 24.6 | -0.03609 | -0.03796 | -0.0387 | -0.04056
|  | 24.8 | -0.03621 | -0.02717 | 24.8 | -0.03621 | -0.03807 | -0.03881 | -0.04066
|  | 25 | -0.03633 | -0.02726 | 25 | -0.03633 | -0.03818 | -0.03892 | -0.04077

## LCC1xx3-B
|  | Retardance by Wavelength at 25 °C |  |  | Retardance by Temperature at 780 nm
|  | Driver RMS Voltage | Retardance in Waves at 780 nm | Retardance in Waves at 980 nm | Driver RMS Voltage | Retardance in Waves at 25 °C | Retardance in Waves at 45 °C | Retardance in Waves at 60 °C | Retardance in Waves at 70 °C
|  | 0.1 | 1.414047 | 1.110026895 | 0.1 | 1.414047 | 1.34334465 | 1.31506371 | 1.24436136
|  | 0.2 | 1.413716 | 1.10976706 | 0.2 | 1.413716 | 1.3430302 | 1.31475588 | 1.24407008
|  | 0.3 | 1.413251 | 1.109402035 | 0.3 | 1.413251 | 1.34258845 | 1.31432343 | 1.24366088
Product Raw Data |  | 0.4 | 1.414068 | 1.11004338 | 0.4 | 1.414068 | 1.3433646 | 1.31508324 | 1.24437984
Full-Wave Liquid Crystal Retarders, ARC: 650 - 1050 nm |  | 0.5 | 1.41384 | 1.1098644 | 0.5 | 1.41384 | 1.343148 | 1.3148712 | 1.2441792
|  | 0.6 | 1.413964 | 1.10996174 | 0.6 | 1.413964 | 1.3432658 | 1.31498652 | 1.24428832
Item # | LCC1113-B & LCC1223-B | 0.7 | 1.417561 | 1.112785385 | 0.7 | 1.417561 | 1.34668295 | 1.31833173 | 1.24745368
DISCLAIMER: The data presented here are typical. Slight variations in performance data will occur from lot to lot. Please contact Technical Support with any questions regarding the use or reliability of this data. |  | 0.8 | 1.434289 | 1.125916865 | 0.8 | 1.434289 | 1.36257455 | 1.33388877 | 1.26217432
|  | 0.9 | 1.414777 | 1.110599945 | 0.9 | 1.414777 | 1.34403815 | 1.31574261 | 1.24500376
|  | 1 | 1.302108 | 1.02215478 | 1 | 1.302108 | 1.2370026 | 1.21096044 | 1.14585504
|  | 1.02 | 1.222713 | 0.959829705 | 1.02 | 1.222713 | 1.16157735 | 1.13712309 | 1.07598744
|  | 1.04 | 1.197824 | 0.94029184 | 1.04 | 1.197824 | 1.1379328 | 1.11397632 | 1.05408512
|  | 1.06 | 1.171676 | 0.91976566 | 1.06 | 1.171676 | 1.1130922 | 1.08965868 | 1.03107488
This data may be used in publications. However, please cite Thorlabs as the source. |  | 1.08 | 1.145621 | 0.899312485 | 1.08 | 1.145621 | 1.08833995 | 1.06542753 | 1.00814648
|  | 1.1 | 1.122795 | 0.881394075 | 1.1 | 1.122795 | 1.06665525 | 1.04419935 | 0.9880596
|  | 1.12 | 1.097296 | 0.86137736 | 1.12 | 1.097296 | 1.0424312 | 1.02048528 | 0.96562048
Additional Information: |  | 1.14 | 1.076274 | 0.84487509 | 1.14 | 1.076274 | 1.0224603 | 1.00093482 | 0.94712112
|  | 1.16 | 1.05764 | 0.8302474 | 1.16 | 1.05764 | 1.004758 | 0.9836052 | 0.9307232
|  | 1.18 | 1.04114 | 0.8172949 | 1.18 | 1.04114 | 0.989083 | 0.9682602 | 0.9162032
|  | 1.2 | 0.96393 | 0.75668505 | 1.2 | 0.96393 | 0.9157335 | 0.8964549 | 0.8482584
|  | 1.22 | 0.954282 | 0.74911137 | 1.22 | 0.954282 | 0.9065679 | 0.88748226 | 0.83976816
|  | 1.24 | 0.935701 | 0.734525285 | 1.24 | 0.935701 | 0.88891595 | 0.87020193 | 0.82341688
|  | 1.26 | 0.917238 | 0.72003183 | 1.26 | 0.917238 | 0.8713761 | 0.85303134 | 0.80716944
|  | 1.28 | 0.895911 | 0.703290135 | 1.28 | 0.895911 | 0.85111545 | 0.83319723 | 0.78840168
|  | 1.3 | 0.876365 | 0.687946525 | 1.3 | 0.876365 | 0.83254675 | 0.81501945 | 0.7712012
|  | 1.32 | 0.854622 | 0.67087827 | 1.32 | 0.854622 | 0.8118909 | 0.79479846 | 0.75206736
|  | 1.34 | 0.837839 | 0.657703615 | 1.34 | 0.837839 | 0.79594705 | 0.77919027 | 0.73729832
|  | 1.36 | 0.818229 | 0.642309765 | 1.36 | 0.818229 | 0.77731755 | 0.76095297 | 0.72004152
|  | 1.38 | 0.798674 | 0.62695909 | 1.38 | 0.798674 | 0.7587403 | 0.74276682 | 0.70283312
|  | 1.4 | 0.780121 | 0.612394985 | 1.4 | 0.780121 | 0.74111495 | 0.72551253 | 0.68650648
|  | 1.42 | 0.760958 | 0.59735203 | 1.42 | 0.760958 | 0.7229101 | 0.70769094 | 0.66964304
|  | 1.44 | 0.743584 | 0.58371344 | 1.44 | 0.743584 | 0.7064048 | 0.69153312 | 0.65435392
|  | 1.46 | 0.726225 | 0.570086625 | 1.46 | 0.726225 | 0.68991375 | 0.67538925 | 0.639078
|  | 1.48 | 0.709093 | 0.556638005 | 1.48 | 0.709093 | 0.67363835 | 0.65945649 | 0.62400184
|  | 1.5 | 0.69253 | 0.54363605 | 1.5 | 0.69253 | 0.6579035 | 0.6440529 | 0.6094264
|  | 1.52 | 0.677409 | 0.531766065 | 1.52 | 0.677409 | 0.64353855 | 0.62999037 | 0.59611992
|  | 1.54 | 0.661137 | 0.518992545 | 1.54 | 0.661137 | 0.62808015 | 0.61485741 | 0.58180056
|  | 1.56 | 0.647339 | 0.508161115 | 1.56 | 0.647339 | 0.61497205 | 0.60202527 | 0.56965832
|  | 1.58 | 0.63198 | 0.4961043 | 1.58 | 0.63198 | 0.600381 | 0.5877414 | 0.5561424
|  | 1.6 | 0.618774 | 0.48573759 | 1.6 | 0.618774 | 0.5878353 | 0.57545982 | 0.54452112
|  | 1.62 | 0.604431 | 0.474478335 | 1.62 | 0.604431 | 0.57420945 | 0.56212083 | 0.53189928
|  | 1.64 | 0.592803 | 0.465350355 | 1.64 | 0.592803 | 0.56316285 | 0.55130679 | 0.52166664
|  | 1.66 | 0.579701 | 0.455065285 | 1.66 | 0.579701 | 0.55071595 | 0.53912193 | 0.51013688
|  | 1.68 | 0.568158 | 0.44600403 | 1.68 | 0.568158 | 0.5397501 | 0.52838694 | 0.49997904
|  | 1.7 | 0.558091 | 0.438101435 | 1.7 | 0.558091 | 0.53018645 | 0.51902463 | 0.49112008
|  | 1.72 | 0.545453 | 0.428180605 | 1.72 | 0.545453 | 0.51818035 | 0.50727129 | 0.47999864
|  | 1.74 | 0.534191 | 0.419339935 | 1.74 | 0.534191 | 0.50748145 | 0.49679763 | 0.47008808
|  | 1.76 | 0.525478 | 0.41250023 | 1.76 | 0.525478 | 0.4992041 | 0.48869454 | 0.46242064
|  | 1.78 | 0.512712 | 0.40247892 | 1.78 | 0.512712 | 0.4870764 | 0.47682216 | 0.45118656
|  | 1.8 | 0.5 | 0.391212925 | 1.8 | 0.512112 | 0.4751212 | 0.46121245 | 0.44442447
|  | 1.82 | 0.490241 | 0.384839185 | 1.82 | 0.490241 | 0.46572895 | 0.45592413 | 0.43141208
|  | 1.84 | 0.486509 | 0.381909565 | 1.84 | 0.486509 | 0.46218355 | 0.45245337 | 0.42812792
|  | 1.86 | 0.476545 | 0.374087825 | 1.86 | 0.476545 | 0.45271775 | 0.44318685 | 0.4193596
|  | 1.88 | 0.467662 | 0.36711467 | 1.88 | 0.467662 | 0.4442789 | 0.43492566 | 0.41154256
|  | 1.9 | 0.460982 | 0.36187087 | 1.9 | 0.460982 | 0.4379329 | 0.42871326 | 0.40566416
|  | 1.92 | 0.451928 | 0.35476348 | 1.92 | 0.451928 | 0.4293316 | 0.42029304 | 0.39769664
|  | 1.94 | 0.444493 | 0.348927005 | 1.94 | 0.444493 | 0.42226835 | 0.41337849 | 0.39115384
|  | 1.96 | 0.436727 | 0.342830695 | 1.96 | 0.436727 | 0.41489065 | 0.40615611 | 0.38431976
|  | 1.98 | 0.429951 | 0.337511535 | 1.98 | 0.429951 | 0.40845345 | 0.39985443 | 0.37835688
|  | 2 | 0.423011 | 0.332063635 | 2 | 0.423011 | 0.40186045 | 0.39340023 | 0.37224968
|  | 2.02 | 0.416766 | 0.32716131 | 2.02 | 0.416766 | 0.3959277 | 0.38759238 | 0.36675408
|  | 2.04 | 0.410428 | 0.32218598 | 2.04 | 0.410428 | 0.3899066 | 0.38169804 | 0.36117664
|  | 2.06 | 0.402713 | 0.316129705 | 2.06 | 0.402713 | 0.38257735 | 0.37452309 | 0.35438744
|  | 2.08 | 0.397662 | 0.31216467 | 2.08 | 0.397662 | 0.3777789 | 0.36982566 | 0.34994256
|  | 2.1 | 0.391538 | 0.30735733 | 2.1 | 0.391538 | 0.3719611 | 0.36413034 | 0.34455344
|  | 2.12 | 0.385984 | 0.30299744 | 2.12 | 0.385984 | 0.3666848 | 0.35896512 | 0.33966592
|  | 2.14 | 0.380927 | 0.299027695 | 2.14 | 0.380927 | 0.36188065 | 0.35426211 | 0.33521576
|  | 2.16 | 0.375211 | 0.294540635 | 2.16 | 0.375211 | 0.35645045 | 0.34894623 | 0.33018568
|  | 2.18 | 0.370331 | 0.290709835 | 2.18 | 0.370331 | 0.35181445 | 0.34440783 | 0.32589128
|  | 2.2 | 0.364684 | 0.28627694 | 2.2 | 0.364684 | 0.3464498 | 0.33915612 | 0.32092192
|  | 2.22 | 0.360266 | 0.28280881 | 2.22 | 0.360266 | 0.3422527 | 0.33504738 | 0.31703408
|  | 2.24 | 0.355677 | 0.279206445 | 2.24 | 0.355677 | 0.33789315 | 0.33077961 | 0.31299576
|  | 2.26 | 0.350745 | 0.275334825 | 2.26 | 0.350745 | 0.33320775 | 0.32619285 | 0.3086556
|  | 2.28 | 0.346552 | 0.27204332 | 2.28 | 0.346552 | 0.3292244 | 0.32229336 | 0.30496576
|  | 2.3 | 0.34223 | 0.26865055 | 2.3 | 0.34223 | 0.3251185 | 0.3182739 | 0.3011624
|  | 2.32 | 0.337525 | 0.264957125 | 2.32 | 0.337525 | 0.32064875 | 0.31389825 | 0.297022
|  | 2.34 | 0.333836 | 0.26206126 | 2.34 | 0.333836 | 0.3171442 | 0.31046748 | 0.29377568
|  | 2.36 | 0.329313 | 0.258510705 | 2.36 | 0.329313 | 0.31284735 | 0.30626109 | 0.28979544
|  | 2.38 | 0.32588 | 0.2558158 | 2.38 | 0.32588 | 0.309586 | 0.3030684 | 0.2867744
|  | 2.4 | 0.321836 | 0.25264126 | 2.4 | 0.321836 | 0.3057442 | 0.29930748 | 0.28321568
|  | 2.42 | 0.318546 | 0.25005861 | 2.42 | 0.318546 | 0.3026187 | 0.29624778 | 0.28032048
|  | 2.44 | 0.314694 | 0.24703479 | 2.44 | 0.314694 | 0.2989593 | 0.29266542 | 0.27693072
|  | 2.46 | 0.309089 | 0.242634865 | 2.46 | 0.309089 | 0.29363455 | 0.28745277 | 0.27199832
|  | 2.48 | 0.30592 | 0.2401472 | 2.48 | 0.30592 | 0.290624 | 0.2845056 | 0.2692096
|  | 2.5 | 0.302413 | 0.237394205 | 2.5 | 0.302413 | 0.28729235 | 0.28124409 | 0.26612344
|  | 2.52 | 0.299285 | 0.234938725 | 2.52 | 0.299285 | 0.28432075 | 0.27833505 | 0.2633708
|  | 2.54 | 0.29611 | 0.23244635 | 2.54 | 0.29611 | 0.2813045 | 0.2753823 | 0.2605768
|  | 2.56 | 0.292915 | 0.229938275 | 2.56 | 0.292915 | 0.27826925 | 0.27241095 | 0.2577652
|  | 2.58 | 0.291608 | 0.22891228 | 2.58 | 0.291608 | 0.2770276 | 0.27119544 | 0.25661504
|  | 2.6 | 0.289054 | 0.22690739 | 2.6 | 0.289054 | 0.2746013 | 0.26882022 | 0.25436752
|  | 2.62 | 0.286082 | 0.22457437 | 2.62 | 0.286082 | 0.2717779 | 0.26605626 | 0.25175216
|  | 2.64 | 0.283358 | 0.22243603 | 2.64 | 0.283358 | 0.2691901 | 0.26352294 | 0.24935504
|  | 2.66 | 0.280338 | 0.22006533 | 2.66 | 0.280338 | 0.2663211 | 0.26071434 | 0.24669744
|  | 2.68 | 0.277775 | 0.218053375 | 2.68 | 0.277775 | 0.26388625 | 0.25833075 | 0.244442
|  | 2.7 | 0.274667 | 0.215613595 | 2.7 | 0.274667 | 0.26093365 | 0.25544031 | 0.24170696
|  | 2.72 | 0.272469 | 0.213888165 | 2.72 | 0.272469 | 0.25884555 | 0.25339617 | 0.23977272
|  | 2.74 | 0.269603 | 0.211638355 | 2.74 | 0.269603 | 0.25612285 | 0.25073079 | 0.23725064
|  | 2.76 | 0.267344 | 0.20986504 | 2.76 | 0.267344 | 0.2539768 | 0.24862992 | 0.23526272
|  | 2.78 | 0.264751 | 0.207829535 | 2.78 | 0.264751 | 0.25151345 | 0.24621843 | 0.23298088
|  | 2.8 | 0.262104 | 0.20575164 | 2.8 | 0.262104 | 0.2489988 | 0.24375672 | 0.23065152
|  | 2.82 | 0.25978 | 0.2039273 | 2.82 | 0.25978 | 0.246791 | 0.2415954 | 0.2286064
|  | 2.84 | 0.257475 | 0.202117875 | 2.84 | 0.257475 | 0.24460125 | 0.23945175 | 0.226578
|  | 2.86 | 0.255342 | 0.20044347 | 2.86 | 0.255342 | 0.2425749 | 0.23746806 | 0.22470096
|  | 2.88 | 0.252959 | 0.198572815 | 2.88 | 0.252959 | 0.24031105 | 0.23525187 | 0.22260392
|  | 2.9 | 0.250764 | 0.19684974 | 2.9 | 0.250764 | 0.2382258 | 0.23321052 | 0.22067232
|  | 2.92 | 0.248729 | 0.195252265 | 2.92 | 0.248729 | 0.23629255 | 0.23131797 | 0.21888152
|  | 2.94 | 0.246544 | 0.19353704 | 2.94 | 0.246544 | 0.2342168 | 0.22928592 | 0.21695872
|  | 2.96 | 0.244498 | 0.19193093 | 2.96 | 0.244498 | 0.2322731 | 0.22738314 | 0.21515824
|  | 2.98 | 0.242376 | 0.19026516 | 2.98 | 0.242376 | 0.2302572 | 0.22540968 | 0.21329088
|  | 3 | 0.240338 | 0.18866533 | 3 | 0.240338 | 0.2283211 | 0.22351434 | 0.21149744
|  | 3.1 | 0.230779 | 0.181161515 | 3.1 | 0.230779 | 0.21924005 | 0.21462447 | 0.20308552
|  | 3.2 | 0.222014 | 0.17428099 | 3.2 | 0.222014 | 0.2109133 | 0.20647302 | 0.19537232
|  | 3.3 | 0.213792 | 0.16782672 | 3.3 | 0.213792 | 0.2031024 | 0.19882656 | 0.18813696
|  | 3.4 | 0.206348 | 0.16198318 | 3.4 | 0.206348 | 0.1960306 | 0.19190364 | 0.18158624
|  | 3.5 | 0.19921 | 0.15637985 | 3.5 | 0.19921 | 0.1892495 | 0.1852653 | 0.1753048
|  | 3.6 | 0.192826 | 0.15136841 | 3.6 | 0.192826 | 0.1831847 | 0.17932818 | 0.16968688
|  | 3.7 | 0.186653 | 0.146522605 | 3.7 | 0.186653 | 0.17732035 | 0.17358729 | 0.16425464
|  | 3.8 | 0.181001 | 0.142085785 | 3.8 | 0.181001 | 0.17195095 | 0.16833093 | 0.15928088
|  | 3.9 | 0.175632 | 0.13787112 | 3.9 | 0.175632 | 0.1668504 | 0.16333776 | 0.15455616
|  | 4 | 0.170461 | 0.133811885 | 4 | 0.170461 | 0.16193795 | 0.15852873 | 0.15000568
|  | 4.1 | 0.165749 | 0.130112965 | 4.1 | 0.165749 | 0.15746155 | 0.15414657 | 0.14585912
|  | 4.2 | 0.161225 | 0.126561625 | 4.2 | 0.161225 | 0.15316375 | 0.14993925 | 0.141878
|  | 4.3 | 0.156946 | 0.12320261 | 4.3 | 0.156946 | 0.1490987 | 0.14595978 | 0.13811248
|  | 4.4 | 0.15283 | 0.11997155 | 4.4 | 0.15283 | 0.1451885 | 0.1421319 | 0.1344904
|  | 4.5 | 0.149083 | 0.117030155 | 4.5 | 0.149083 | 0.14162885 | 0.13864719 | 0.13119304
|  | 4.6 | 0.14554 | 0.1142489 | 4.6 | 0.14554 | 0.138263 | 0.1353522 | 0.1280752
|  | 4.7 | 0.14199 | 0.11146215 | 4.7 | 0.14199 | 0.1348905 | 0.1320507 | 0.1249512
|  | 4.8 | 0.138864 | 0.10900824 | 4.8 | 0.138864 | 0.1319208 | 0.12914352 | 0.12220032
|  | 4.9 | 0.135806 | 0.10660771 | 4.9 | 0.135806 | 0.1290157 | 0.12629958 | 0.11950928
|  | 5 | 0.132969 | 0.104380665 | 5 | 0.132969 | 0.12632055 | 0.12366117 | 0.11701272
|  | 5.1 | 0.130101 | 0.102129285 | 5.1 | 0.130101 | 0.12359595 | 0.12099393 | 0.11448888
|  | 5.2 | 0.127377 | 0.099990945 | 5.2 | 0.127377 | 0.12100815 | 0.11846061 | 0.11209176
|  | 5.3 | 0.124668 | 0.09786438 | 5.3 | 0.124668 | 0.1184346 | 0.11594124 | 0.10970784
|  | 5.4 | 0.122188 | 0.09591758 | 5.4 | 0.122188 | 0.1160786 | 0.11363484 | 0.10752544
|  | 5.5 | 0.119832 | 0.09406812 | 5.5 | 0.119832 | 0.1138404 | 0.11144376 | 0.10545216
|  | 5.6 | 0.117534 | 0.09226419 | 5.6 | 0.117534 | 0.1116573 | 0.10930662 | 0.10342992
|  | 5.7 | 0.115335 | 0.090537975 | 5.7 | 0.115335 | 0.10956825 | 0.10726155 | 0.1014948
|  | 5.8 | 0.113167 | 0.088836095 | 5.8 | 0.113167 | 0.10750865 | 0.10524531 | 0.09958696
|  | 5.9 | 0.111172 | 0.08727002 | 5.9 | 0.111172 | 0.1056134 | 0.10338996 | 0.09783136
|  | 6 | 0.109206 | 0.08572671 | 6 | 0.109206 | 0.1037457 | 0.10156158 | 0.09610128
|  | 6.1 | 0.107261 | 0.084199885 | 6.1 | 0.107261 | 0.10189795 | 0.09975273 | 0.09438968
|  | 6.2 | 0.104868 | 0.08232138 | 6.2 | 0.104868 | 0.0996246 | 0.09752724 | 0.09228384
|  | 6.3 | 0.103869 | 0.081537165 | 6.3 | 0.103869 | 0.09867555 | 0.09659817 | 0.09140472
|  | 6.4 | 0.102267 | 0.080279595 | 6.4 | 0.102267 | 0.09715365 | 0.09510831 | 0.08999496
|  | 6.5 | 0.100299 | 0.078734715 | 6.5 | 0.100299 | 0.09528405 | 0.09327807 | 0.08826312
|  | 6.6 | 0.098858 | 0.07760353 | 6.6 | 0.098858 | 0.0939151 | 0.09193794 | 0.08699504
|  | 6.7 | 0.097277 | 0.076362445 | 6.7 | 0.097277 | 0.09241315 | 0.09046761 | 0.08560376
|  | 6.8 | 0.096023 | 0.075378055 | 6.8 | 0.096023 | 0.09122185 | 0.08930139 | 0.08450024
|  | 6.9 | 0.094487 | 0.074172295 | 6.9 | 0.094487 | 0.08976265 | 0.08787291 | 0.08314856
|  | 7 | 0.093249 | 0.073200465 | 7 | 0.093249 | 0.08858655 | 0.08672157 | 0.08205912
|  | 7.1 | 0.091985 | 0.072208225 | 7.1 | 0.091985 | 0.08738575 | 0.08554605 | 0.0809468
|  | 7.2 | 0.090736 | 0.07122776 | 7.2 | 0.090736 | 0.0861992 | 0.08438448 | 0.07984768
|  | 7.3 | 0.089462 | 0.07022767 | 7.3 | 0.089462 | 0.0849889 | 0.08319966 | 0.07872656
|  | 7.4 | 0.088323 | 0.069333555 | 7.4 | 0.088323 | 0.08390685 | 0.08214039 | 0.07772424
|  | 7.5 | 0.087171 | 0.068429235 | 7.5 | 0.087171 | 0.08281245 | 0.08106903 | 0.07671048
|  | 7.6 | 0.086119 | 0.067603415 | 7.6 | 0.086119 | 0.08181305 | 0.08009067 | 0.07578472
|  | 7.7 | 0.081713 | 0.064144705 | 7.7 | 0.081713 | 0.07762735 | 0.07599309 | 0.07190744
|  | 7.8 | 0.080311 | 0.063044135 | 7.8 | 0.080311 | 0.07629545 | 0.07468923 | 0.07067368
|  | 7.9 | 0.079244 | 0.06220654 | 7.9 | 0.079244 | 0.0752818 | 0.07369692 | 0.06973472
|  | 8 | 0.078186 | 0.06137601 | 8 | 0.078186 | 0.0742767 | 0.07271298 | 0.06880368
|  | 8.1 | 0.077367 | 0.060733095 | 8.1 | 0.077367 | 0.07349865 | 0.07195131 | 0.06808296
|  | 8.2 | 0.076389 | 0.059965365 | 8.2 | 0.076389 | 0.07256955 | 0.07104177 | 0.06722232
|  | 8.3 | 0.075447 | 0.059225895 | 8.3 | 0.075447 | 0.07167465 | 0.07016571 | 0.06639336
|  | 8.4 | 0.074506 | 0.05848721 | 8.4 | 0.074506 | 0.0707807 | 0.06929058 | 0.06556528
|  | 8.5 | 0.073589 | 0.057767365 | 8.5 | 0.073589 | 0.06990955 | 0.06843777 | 0.06475832
|  | 8.6 | 0.072565 | 0.056963525 | 8.6 | 0.072565 | 0.06893675 | 0.06748545 | 0.0638572
|  | 8.7 | 0.071649 | 0.056244465 | 8.7 | 0.071649 | 0.06806655 | 0.06663357 | 0.06305112
|  | 8.8 | 0.070711 | 0.055508135 | 8.8 | 0.070711 | 0.06717545 | 0.06576123 | 0.06222568
|  | 8.9 | 0.069974 | 0.05492959 | 8.9 | 0.069974 | 0.0664753 | 0.06507582 | 0.06157712
|  | 9 | 0.069167 | 0.054296095 | 9 | 0.069167 | 0.06570865 | 0.06432531 | 0.06086696
|  | 9.1 | 0.068466 | 0.05374581 | 9.1 | 0.068466 | 0.0650427 | 0.06367338 | 0.06025008
|  | 9.2 | 0.067693 | 0.053139005 | 9.2 | 0.067693 | 0.06430835 | 0.06295449 | 0.05956984
|  | 9.3 | 0.066965 | 0.052567525 | 9.3 | 0.066965 | 0.06361675 | 0.06227745 | 0.0589292
|  | 9.4 | 0.06611 | 0.05189635 | 9.4 | 0.06611 | 0.0628045 | 0.0614823 | 0.0581768
|  | 9.5 | 0.065405 | 0.051342925 | 9.5 | 0.065405 | 0.06213475 | 0.06082665 | 0.0575564
|  | 9.6 | 0.064679 | 0.050773015 | 9.6 | 0.064679 | 0.06144505 | 0.06015147 | 0.05691752
|  | 9.7 | 0.064109 | 0.050325565 | 9.7 | 0.064109 | 0.06090355 | 0.05962137 | 0.05641592
|  | 9.8 | 0.063466 | 0.04982081 | 9.8 | 0.063466 | 0.0602927 | 0.05902338 | 0.05585008
|  | 9.9 | 0.062328 | 0.04892748 | 9.9 | 0.062328 | 0.0592116 | 0.05796504 | 0.05484864
|  | 10 | 0.062524 | 0.04908134 | 10 | 0.062524 | 0.0593978 | 0.05814732 | 0.05502112
|  | 10.2 | 0.061822 | 0.04853027 | 10.2 | 0.061822 | 0.0587309 | 0.05749446 | 0.05440336
|  | 10.4 | 0.060598 | 0.04756943 | 10.4 | 0.060598 | 0.0575681 | 0.05635614 | 0.05332624
|  | 10.6 | 0.059657 | 0.046830745 | 10.6 | 0.059657 | 0.05667415 | 0.05548101 | 0.05249816
|  | 10.8 | 0.058523 | 0.045940555 | 10.8 | 0.058523 | 0.05559685 | 0.05442639 | 0.05150024
|  | 11 | 0.05752 | 0.0451532 | 11 | 0.05752 | 0.054644 | 0.0534936 | 0.0506176
|  | 11.2 | 0.05491 | 0.04310435 | 11.2 | 0.05491 | 0.0521645 | 0.0510663 | 0.0483208
|  | 11.4 | 0.059569 | 0.046761665 | 11.4 | 0.059569 | 0.05659055 | 0.05539917 | 0.05242072
|  | 11.6 | 0.058864 | 0.04620824 | 11.6 | 0.058864 | 0.0559208 | 0.05474352 | 0.05180032
|  | 11.8 | 0.058076 | 0.04558966 | 11.8 | 0.058076 | 0.0551722 | 0.05401068 | 0.05110688
|  | 12 | 0.05708 | 0.0448078 | 12 | 0.05708 | 0.054226 | 0.0530844 | 0.0502304
|  | 12.2 | 0.056376 | 0.04425516 | 12.2 | 0.056376 | 0.0535572 | 0.05242968 | 0.04961088
|  | 12.4 | 0.055616 | 0.04365856 | 12.4 | 0.055616 | 0.0528352 | 0.05172288 | 0.04894208
|  | 12.6 | 0.054989 | 0.043166365 | 12.6 | 0.054989 | 0.05223955 | 0.05113977 | 0.04839032
|  | 12.8 | 0.054259 | 0.042593315 | 12.8 | 0.054259 | 0.05154605 | 0.05046087 | 0.04774792
|  | 13 | 0.053455 | 0.041962175 | 13 | 0.053455 | 0.05078225 | 0.04971315 | 0.0470404
|  | 13.2 | 0.052868 | 0.04150138 | 13.2 | 0.052868 | 0.0502246 | 0.04916724 | 0.04652384
|  | 13.4 | 0.051893 | 0.040736005 | 13.4 | 0.051893 | 0.04929835 | 0.04826049 | 0.04566584
|  | 13.6 | 0.05191 | 0.04074935 | 13.6 | 0.05191 | 0.0493145 | 0.0482763 | 0.0456808
|  | 13.8 | 0.05134 | 0.0403019 | 13.8 | 0.05134 | 0.048773 | 0.0477462 | 0.0451792
|  | 14 | 0.050849 | 0.039916465 | 14 | 0.050849 | 0.04830655 | 0.04728957 | 0.04474712
|  | 14.2 | 0.050371 | 0.039541235 | 14.2 | 0.050371 | 0.04785245 | 0.04684503 | 0.04432648
|  | 14.4 | 0.049853 | 0.039134605 | 14.4 | 0.049853 | 0.04736035 | 0.04636329 | 0.04387064
|  | 14.6 | 0.049208 | 0.03862828 | 14.6 | 0.049208 | 0.0467476 | 0.04576344 | 0.04330304
|  | 14.8 | 0.048803 | 0.038310355 | 14.8 | 0.048803 | 0.04636285 | 0.04538679 | 0.04294664
|  | 15 | 0.048358 | 0.03796103 | 15 | 0.048358 | 0.0459401 | 0.04497294 | 0.04255504
|  | 15.2 | 0.047946 | 0.03763761 | 15.2 | 0.047946 | 0.0455487 | 0.04458978 | 0.04219248
|  | 15.4 | 0.047038 | 0.03692483 | 15.4 | 0.047038 | 0.0446861 | 0.04374534 | 0.04139344
|  | 15.6 | 0.047038 | 0.03692483 | 15.6 | 0.047038 | 0.0446861 | 0.04374534 | 0.04139344
|  | 15.8 | 0.046762 | 0.03670817 | 15.8 | 0.046762 | 0.0444239 | 0.04348866 | 0.04115056
|  | 16 | 0.04628 | 0.0363298 | 16 | 0.04628 | 0.043966 | 0.0430404 | 0.0407264
|  | 16.2 | 0.045981 | 0.036095085 | 16.2 | 0.045981 | 0.04368195 | 0.04276233 | 0.04046328
|  | 16.4 | 0.045491 | 0.035710435 | 16.4 | 0.045491 | 0.04321645 | 0.04230663 | 0.04003208
|  | 16.6 | 0.045244 | 0.03551654 | 16.6 | 0.045244 | 0.0429818 | 0.04207692 | 0.03981472
|  | 16.8 | 0.03806 | 0.0298771 | 16.8 | 0.03806 | 0.036157 | 0.0353958 | 0.0334928
|  | 17 | 0.039996 | 0.03139686 | 17 | 0.039996 | 0.0379962 | 0.03719628 | 0.03519648
|  | 17.2 | 0.039171 | 0.030749235 | 17.2 | 0.039171 | 0.03721245 | 0.03642903 | 0.03447048
|  | 17.4 | 0.038262 | 0.03003567 | 17.4 | 0.038262 | 0.0363489 | 0.03558366 | 0.03367056
|  | 17.6 | 0.037216 | 0.02921456 | 17.6 | 0.037216 | 0.0353552 | 0.03461088 | 0.03275008
|  | 17.8 | 0.037216 | 0.02921456 | 17.8 | 0.037216 | 0.0353552 | 0.03461088 | 0.03275008
|  | 18 | 0.037032 | 0.02907012 | 18 | 0.037032 | 0.0351804 | 0.03443976 | 0.03258816
|  | 18.2 | 0.036823 | 0.028906055 | 18.2 | 0.036823 | 0.03498185 | 0.03424539 | 0.03240424
|  | 18.4 | 0.036589 | 0.028722365 | 18.4 | 0.036589 | 0.03475955 | 0.03402777 | 0.03219832
|  | 18.6 | 0.036165 | 0.028389525 | 18.6 | 0.036165 | 0.03435675 | 0.03363345 | 0.0318252
|  | 18.8 | 0.035951 | 0.028221535 | 18.8 | 0.035951 | 0.03415345 | 0.03343443 | 0.03163688
|  | 19 | 0.035591 | 0.027938935 | 19 | 0.035591 | 0.03381145 | 0.03309963 | 0.03132008
|  | 19.2 | 0.035131 | 0.027577835 | 19.2 | 0.035131 | 0.03337445 | 0.03267183 | 0.03091528
|  | 19.4 | 0.034837 | 0.027347045 | 19.4 | 0.034837 | 0.03309515 | 0.03239841 | 0.03065656
|  | 19.6 | 0.034639 | 0.027191615 | 19.6 | 0.034639 | 0.03290705 | 0.03221427 | 0.03048232
|  | 19.8 | 0.034291 | 0.026918435 | 19.8 | 0.034291 | 0.03257645 | 0.03189063 | 0.03017608
|  | 20 | 0.034191 | 0.026839935 | 20 | 0.034191 | 0.03248145 | 0.03179763 | 0.03008808
|  | 20.2 | 0.033839 | 0.026563615 | 20.2 | 0.033839 | 0.03214705 | 0.03147027 | 0.02977832
|  | 20.4 | 0.032785 | 0.025736225 | 20.4 | 0.032785 | 0.03114575 | 0.03049005 | 0.0288508
|  | 20.6 | 0.040039 | 0.031430615 | 20.6 | 0.040039 | 0.03803705 | 0.03723627 | 0.03523432
|  | 20.8 | 0.039974 | 0.03137959 | 20.8 | 0.039974 | 0.0379753 | 0.03717582 | 0.03517712
|  | 21 | 0.039737 | 0.031193545 | 21 | 0.039737 | 0.03775015 | 0.03695541 | 0.03496856
|  | 21.2 | 0.039564 | 0.03105774 | 21.2 | 0.039564 | 0.0375858 | 0.03679452 | 0.03481632
|  | 21.4 | 0.039412 | 0.03093842 | 21.4 | 0.039412 | 0.0374414 | 0.03665316 | 0.03468256
|  | 21.6 | 0.039215 | 0.030783775 | 21.6 | 0.039215 | 0.03725425 | 0.03646995 | 0.0345092
|  | 21.8 | 0.039106 | 0.03069821 | 21.8 | 0.039106 | 0.0371507 | 0.03636858 | 0.03441328
|  | 22 | 0.038952 | 0.03057732 | 22 | 0.038952 | 0.0370044 | 0.03622536 | 0.03427776
|  | 22.2 | 0.038841 | 0.030490185 | 22.2 | 0.038841 | 0.03689895 | 0.03612213 | 0.03418008
|  | 22.4 | 0.038708 | 0.03038578 | 22.4 | 0.038708 | 0.0367726 | 0.03599844 | 0.03406304
|  | 22.6 | 0.038597 | 0.030298645 | 22.6 | 0.038597 | 0.03666715 | 0.03589521 | 0.03396536
|  | 22.8 | 0.038531 | 0.030246835 | 22.8 | 0.038531 | 0.03660445 | 0.03583383 | 0.03390728
|  | 23 | 0.038307 | 0.030070995 | 23 | 0.038307 | 0.03639165 | 0.03562551 | 0.03371016
|  | 23.2 | 0.03815 | 0.02994775 | 23.2 | 0.03815 | 0.0362425 | 0.0354795 | 0.033572
|  | 23.4 | 0.037992 | 0.02982372 | 23.4 | 0.037992 | 0.0360924 | 0.03533256 | 0.03343296
|  | 23.6 | 0.037788 | 0.02966358 | 23.6 | 0.037788 | 0.0358986 | 0.03514284 | 0.03325344
|  | 23.8 | 0.037652 | 0.02955682 | 23.8 | 0.037652 | 0.0357694 | 0.03501636 | 0.03313376
|  | 24 | 0.037652 | 0.02955682 | 24 | 0.037652 | 0.0357694 | 0.03501636 | 0.03313376
|  | 24.2 | 0.037492 | 0.02943122 | 24.2 | 0.037492 | 0.0356174 | 0.03486756 | 0.03299296
|  | 24.4 | 0.037309 | 0.029287565 | 24.4 | 0.037309 | 0.03544355 | 0.03469737 | 0.03283192
|  | 24.6 | 0.037216 | 0.02921456 | 24.6 | 0.037216 | 0.0353552 | 0.03461088 | 0.03275008
|  | 24.8 | 0.037078 | 0.02910623 | 24.8 | 0.037078 | 0.0352241 | 0.03448254 | 0.03262864
|  | 25 | 0.036962 | 0.02901517 | 25 | 0.036962 | 0.0351139 | 0.03437466 | 0.03252656

## LCC14x3-C
|  | Retardance by Wavelength at 25 °C |  |  | Retardance by Temperature at 1550 nm
|  | Driver RMS Voltage | Retardance in Waves at 1310 nm | Retardance in Waves at 1550 nm | Driver RMS Voltage | Retardance in Waves at 25 °C | Retardance in Waves at 45 °C | Retardance in Waves at 60 °C | Retardance in Waves at 70 °C
|  | 0.1 | 1.19346 | 1.11743 | 0.1 | 1.11743 | 1.04493 | 0.96787 | 0.83648
|  | 0.2 | 1.19342 | 1.11739 | 0.2 | 1.11739 | 1.04488 | 0.96803 | 0.83646
Product Raw Data |  | 0.3 | 1.19346 | 1.11743 | 0.3 | 1.11743 | 1.04493 | 0.96787 | 0.83648
Product Raw Data |  | 0.4 | 1.19359 | 1.11756 | 0.4 | 1.11756 | 1.04507 | 0.96716 | 0.83656
Full-Wave Liquid Crystal Retarders, ARC: 1050 - 1700 nm |  | 0.5 | 1.19367 | 1.11765 | 0.5 | 1.11765 | 1.04516 | 0.96597 | 0.83662
|  | 0.6 | 1.19227 | 1.11619 | 0.6 | 1.11619 | 1.04361 | 0.96076 | 0.83571
Item # | LCC1413-C, LCC1423-C | 0.7 | 1.17691 | 1.10053 | 0.7 | 1.10053 | 1.02725 | 0.94014 | 0.82532
DISCLAIMER: The data presented here are typical. Slight variations in performance data will occur from lot to lot. Please contact Technical Support with any questions regarding the use or reliability of this data. |  | 0.8 | 1.13052 | 1.05403 | 0.8 | 1.05403 | 0.96597 | 0.89251 | 0.79118
|  | 0.9 | 1.05758 | 0.96597 | 0.9 | 0.96597 | 0.91552 | 0.82021 | 0.73004
|  | 1 | 0.95912 | 0.88526 | 1 | 0.88526 | 0.84586 | 0.74894 | 0.6629
|  | 1.02 | 0.92351 | 0.85932 | 1.02 | 0.85932 | 0.78769 | 0.69148 | 0.60665
|  | 1.04 | 0.86589 | 0.81522 | 1.04 | 0.81522 | 0.7505 | 0.65862 | 0.57619
|  | 1.06 | 0.83627 | 0.79007 | 1.06 | 0.79007 | 0.72923 | 0.64065 | 0.56041
This data may be used in publications. However, please cite Thorlabs as the source. |  | 1.08 | 0.80854 | 0.76531 | 1.08 | 0.76531 | 0.70773 | 0.62233 | 0.54429
|  | 1.1 | 0.78229 | 0.74132 | 1.1 | 0.74132 | 0.68656 | 0.60419 | 0.52835
|  | 1.12 | 0.75732 | 0.71818 | 1.12 | 0.71818 | 0.6659 | 0.5864 | 0.51269
Additional Information: |  | 1.14 | 0.73301 | 0.6955 | 1.14 | 0.6955 | 0.64549 | 0.56877 | 0.49725
|  | 1.16 | 0.70987 | 0.6738 | 1.16 | 0.6738 | 0.62584 | 0.55174 | 0.48234
|  | 1.18 | 0.68747 | 0.65272 | 1.18 | 0.65272 | 0.60666 | 0.53503 | 0.46597
|  | 1.2 | 0.66605 | 0.63254 | 1.2 | 0.63254 | 0.58825 | 0.51899 | 0.45335
|  | 1.22 | 0.64512 | 0.6128 | 1.22 | 0.6128 | 0.57019 | 0.50318 | 0.43952
|  | 1.24 | 0.62469 | 0.5935 | 1.24 | 0.5935 | 0.55249 | 0.48746 | 0.42599
|  | 1.26 | 0.60523 | 0.57509 | 1.26 | 0.57509 | 0.53555 | 0.47028 | 0.4131
|  | 1.28 | 0.58659 | 0.55746 | 1.28 | 0.55746 | 0.51928 | 0.46597 | 0.40071
|  | 1.3 | 0.56859 | 0.54046 | 1.3 | 0.54046 | 0.50362 | 0.44661 | 0.3886
|  | 1.32 | 0.55123 | 0.52405 | 1.32 | 0.52405 | 0.48833 | 0.43311 | 0.377
|  | 1.34 | 0.53411 | 0.50791 | 1.34 | 0.50791 | 0.47301 | 0.41989 | 0.36551
|  | 1.36 | 0.51871 | 0.49322 | 1.36 | 0.49322 | 0.46597 | 0.4084 | 0.35539
|  | 1.38 | 0.50824 | 0.4788 | 1.38 | 0.4788 | 0.45211 | 0.39895 | 0.34718
|  | 1.4 | 0.49659 | 0.46597 | 1.4 | 0.46597 | 0.43887 | 0.38856 | 0.33819
|  | 1.42 | 0.48574 | 0.45359 | 1.42 | 0.45359 | 0.42608 | 0.37754 | 0.32861
|  | 1.44 | 0.45912 | 0.44166 | 1.44 | 0.44166 | 0.41353 | 0.366 | 0.31821
|  | 1.46 | 0.45319 | 0.42994 | 1.46 | 0.42994 | 0.40234 | 0.35597 | 0.30938
|  | 1.48 | 0.43985 | 0.41881 | 1.48 | 0.41881 | 0.39187 | 0.34663 | 0.30117
|  | 1.5 | 0.42812 | 0.40799 | 1.5 | 0.40799 | 0.38166 | 0.33751 | 0.29315
|  | 1.52 | 0.4169 | 0.39752 | 1.52 | 0.39752 | 0.37179 | 0.3287 | 0.28539
|  | 1.54 | 0.40645 | 0.3877 | 1.54 | 0.3877 | 0.36255 | 0.32043 | 0.27811
|  | 1.56 | 0.3961 | 0.378 | 1.56 | 0.378 | 0.35341 | 0.31227 | 0.27093
|  | 1.58 | 0.38643 | 0.3689 | 1.58 | 0.3689 | 0.34486 | 0.30462 | 0.2642
|  | 1.6 | 0.37691 | 0.35994 | 1.6 | 0.35994 | 0.33642 | 0.29707 | 0.25756
|  | 1.62 | 0.36805 | 0.3516 | 1.62 | 0.3516 | 0.32857 | 0.29006 | 0.25138
|  | 1.64 | 0.35932 | 0.34339 | 1.64 | 0.34339 | 0.32084 | 0.28315 | 0.2453
|  | 1.66 | 0.35115 | 0.33569 | 1.66 | 0.33569 | 0.3136 | 0.27667 | 0.2396
|  | 1.68 | 0.34329 | 0.32828 | 1.68 | 0.32828 | 0.30663 | 0.27044 | 0.23411
|  | 1.7 | 0.33564 | 0.32107 | 1.7 | 0.32107 | 0.29986 | 0.26439 | 0.22879
|  | 1.72 | 0.3282 | 0.31406 | 1.72 | 0.31406 | 0.29325 | 0.25849 | 0.22359
|  | 1.74 | 0.32089 | 0.30717 | 1.74 | 0.30717 | 0.28678 | 0.2527 | 0.21849
|  | 1.76 | 0.31401 | 0.30068 | 1.76 | 0.30068 | 0.28068 | 0.24725 | 0.21369
|  | 1.78 | 0.30721 | 0.29427 | 1.78 | 0.29427 | 0.27464 | 0.24186 | 0.20895
|  | 1.8 | 0.30076 | 0.28819 | 1.8 | 0.28819 | 0.26893 | 0.23675 | 0.20445
|  | 1.82 | 0.29441 | 0.2822 | 1.82 | 0.2822 | 0.2633 | 0.23171 | 0.20002
|  | 1.84 | 0.2884 | 0.27654 | 1.84 | 0.27654 | 0.25797 | 0.22695 | 0.19582
|  | 1.86 | 0.28256 | 0.27103 | 1.86 | 0.27103 | 0.25279 | 0.22232 | 0.19175
|  | 1.88 | 0.27697 | 0.26577 | 1.88 | 0.26577 | 0.24784 | 0.2179 | 0.18785
|  | 1.9 | 0.27088 | 0.26002 | 1.9 | 0.26002 | 0.24244 | 0.21307 | 0.1836
|  | 1.92 | 0.26572 | 0.25515 | 1.92 | 0.25515 | 0.23786 | 0.20898 | 0.17999
|  | 1.94 | 0.26071 | 0.25042 | 1.94 | 0.25042 | 0.23341 | 0.205 | 0.17649
|  | 1.96 | 0.25654 | 0.24649 | 1.96 | 0.24649 | 0.22972 | 0.2017 | 0.17359
|  | 1.98 | 0.25178 | 0.242 | 1.98 | 0.242 | 0.2255 | 0.19793 | 0.17026
|  | 2 | 0.24726 | 0.23774 | 2 | 0.23774 | 0.22149 | 0.19434 | 0.16711
|  | 2.02 | 0.24279 | 0.23353 | 2.02 | 0.23353 | 0.21753 | 0.19081 | 0.16399
|  | 2.04 | 0.2385 | 0.22948 | 2.04 | 0.22948 | 0.21372 | 0.1874 | 0.16099
|  | 2.06 | 0.23422 | 0.22545 | 2.06 | 0.22545 | 0.20993 | 0.18402 | 0.15801
|  | 2.08 | 0.23012 | 0.22158 | 2.08 | 0.22158 | 0.2063 | 0.18077 | 0.15515
|  | 2.1 | 0.22619 | 0.21787 | 2.1 | 0.21787 | 0.2028 | 0.17764 | 0.1524
|  | 2.12 | 0.22245 | 0.21435 | 2.12 | 0.21435 | 0.19949 | 0.17468 | 0.14979
|  | 2.14 | 0.21889 | 0.21099 | 2.14 | 0.21099 | 0.19634 | 0.17186 | 0.14731
|  | 2.16 | 0.21539 | 0.20769 | 2.16 | 0.20769 | 0.19323 | 0.16909 | 0.14486
|  | 2.18 | 0.21194 | 0.20444 | 2.18 | 0.20444 | 0.19017 | 0.16636 | 0.14246
|  | 2.2 | 0.20853 | 0.20122 | 2.2 | 0.20122 | 0.18714 | 0.16365 | 0.14007
|  | 2.22 | 0.20533 | 0.1982 | 2.22 | 0.1982 | 0.18431 | 0.16112 | 0.13785
|  | 2.24 | 0.20225 | 0.19529 | 2.24 | 0.19529 | 0.18158 | 0.15867 | 0.13569
|  | 2.26 | 0.19916 | 0.19238 | 2.26 | 0.19238 | 0.17884 | 0.15622 | 0.13354
|  | 2.28 | 0.19614 | 0.18954 | 2.28 | 0.18954 | 0.17616 | 0.15383 | 0.13143
|  | 2.3 | 0.1932 | 0.18676 | 2.3 | 0.18676 | 0.17355 | 0.1515 | 0.12938
|  | 2.32 | 0.19048 | 0.1842 | 2.32 | 0.1842 | 0.17115 | 0.14935 | 0.12748
|  | 2.34 | 0.18768 | 0.18156 | 2.34 | 0.18156 | 0.16866 | 0.14713 | 0.12552
|  | 2.36 | 0.18496 | 0.17899 | 2.36 | 0.17899 | 0.16624 | 0.14497 | 0.12362
|  | 2.38 | 0.18218 | 0.17637 | 2.38 | 0.17637 | 0.16378 | 0.14277 | 0.12169
|  | 2.4 | 0.17942 | 0.17377 | 2.4 | 0.17377 | 0.16134 | 0.14058 | 0.11976
|  | 2.42 | 0.17688 | 0.17137 | 2.42 | 0.17137 | 0.15908 | 0.13856 | 0.11798
|  | 2.44 | 0.17452 | 0.16915 | 2.44 | 0.16915 | 0.15699 | 0.1367 | 0.11634
|  | 2.46 | 0.17231 | 0.16706 | 2.46 | 0.16706 | 0.15503 | 0.13495 | 0.1148
|  | 2.48 | 0.17 | 0.16488 | 2.48 | 0.16488 | 0.15298 | 0.13311 | 0.11318
|  | 2.5 | 0.16769 | 0.1627 | 2.5 | 0.1627 | 0.15093 | 0.13128 | 0.11157
|  | 2.52 | 0.16543 | 0.16057 | 2.52 | 0.16057 | 0.14892 | 0.12949 | 0.10999
|  | 2.54 | 0.16322 | 0.15849 | 2.54 | 0.15849 | 0.14697 | 0.12774 | 0.10845
|  | 2.56 | 0.16107 | 0.15645 | 2.56 | 0.15645 | 0.14506 | 0.12603 | 0.10695
|  | 2.58 | 0.15897 | 0.15448 | 2.58 | 0.15448 | 0.1432 | 0.12437 | 0.10549
|  | 2.6 | 0.15691 | 0.15254 | 2.6 | 0.15254 | 0.14138 | 0.12274 | 0.10405
|  | 2.62 | 0.15493 | 0.15067 | 2.62 | 0.15067 | 0.13962 | 0.12117 | 0.10267
|  | 2.64 | 0.15299 | 0.14884 | 2.64 | 0.14884 | 0.1379 | 0.11963 | 0.10131
|  | 2.66 | 0.1511 | 0.14705 | 2.66 | 0.14705 | 0.13622 | 0.11813 | 0.09999
|  | 2.68 | 0.14923 | 0.14529 | 2.68 | 0.14529 | 0.13456 | 0.11665 | 0.09868
|  | 2.7 | 0.14737 | 0.14353 | 2.7 | 0.14353 | 0.13291 | 0.11518 | 0.09739
|  | 2.72 | 0.14555 | 0.14182 | 2.72 | 0.14182 | 0.1313 | 0.11373 | 0.09612
|  | 2.74 | 0.14375 | 0.14013 | 2.74 | 0.14013 | 0.12971 | 0.11231 | 0.09486
|  | 2.76 | 0.14201 | 0.13848 | 2.76 | 0.13848 | 0.12816 | 0.11093 | 0.09364
|  | 2.78 | 0.1403 | 0.13686 | 2.78 | 0.13686 | 0.12664 | 0.10957 | 0.09245
|  | 2.8 | 0.1386 | 0.13527 | 2.8 | 0.13527 | 0.12514 | 0.10823 | 0.09127
|  | 2.82 | 0.13687 | 0.13363 | 2.82 | 0.13363 | 0.1236 | 0.10685 | 0.09006
|  | 2.84 | 0.13521 | 0.13207 | 2.84 | 0.13207 | 0.12213 | 0.10554 | 0.0889
|  | 2.86 | 0.13359 | 0.13054 | 2.86 | 0.13054 | 0.12069 | 0.10426 | 0.08777
|  | 2.88 | 0.13206 | 0.12909 | 2.88 | 0.12909 | 0.11933 | 0.10304 | 0.0867
|  | 2.9 | 0.13053 | 0.12765 | 2.9 | 0.12765 | 0.11798 | 0.10183 | 0.08563
|  | 2.92 | 0.12903 | 0.12624 | 2.92 | 0.12624 | 0.11665 | 0.10064 | 0.08458
|  | 2.94 | 0.12759 | 0.12488 | 2.94 | 0.12488 | 0.11537 | 0.0995 | 0.08358
|  | 2.96 | 0.12616 | 0.12353 | 2.96 | 0.12353 | 0.1141 | 0.09836 | 0.08258
|  | 2.98 | 0.12477 | 0.12222 | 2.98 | 0.12222 | 0.11287 | 0.09727 | 0.08161
|  | 3 | 0.12166 | 0.11929 | 3 | 0.11929 | 0.11012 | 0.0948 | 0.07944
|  | 3.1 | 0.11699 | 0.11489 | 3.1 | 0.11489 | 0.10598 | 0.09111 | 0.07619
|  | 3.2 | 0.11088 | 0.10912 | 3.2 | 0.10912 | 0.10056 | 0.08627 | 0.07193
|  | 3.3 | 0.10525 | 0.10381 | 3.3 | 0.10381 | 0.09556 | 0.0818 | 0.06799
|  | 3.4 | 0.10003 | 0.09889 | 3.4 | 0.09889 | 0.09094 | 0.07766 | 0.06435
|  | 3.5 | 0.09516 | 0.09429 | 3.5 | 0.09429 | 0.08661 | 0.0738 | 0.06094
|  | 3.6 | 0.0906 | 0.08999 | 3.6 | 0.08999 | 0.08257 | 0.07018 | 0.05776
|  | 3.7 | 0.08634 | 0.08597 | 3.7 | 0.08597 | 0.07879 | 0.06681 | 0.05478
|  | 3.8 | 0.08237 | 0.08222 | 3.8 | 0.08222 | 0.07527 | 0.06366 | 0.05201
|  | 3.9 | 0.07865 | 0.07872 | 3.9 | 0.07872 | 0.07197 | 0.06071 | 0.04941
|  | 4 | 0.07514 | 0.07541 | 4 | 0.07541 | 0.06886 | 0.05793 | 0.04697
|  | 4.1 | 0.07179 | 0.07224 | 4.1 | 0.07224 | 0.06588 | 0.05527 | 0.04462
|  | 4.2 | 0.06865 | 0.06928 | 4.2 | 0.06928 | 0.0631 | 0.05278 | 0.04243
|  | 4.3 | 0.06569 | 0.0665 | 4.3 | 0.0665 | 0.06048 | 0.05044 | 0.04037
|  | 4.4 | 0.06295 | 0.06391 | 4.4 | 0.06391 | 0.05805 | 0.04826 | 0.03845
|  | 4.5 | 0.0603 | 0.06141 | 4.5 | 0.06141 | 0.0557 | 0.04617 | 0.03661
|  | 4.6 | 0.05783 | 0.05908 | 4.6 | 0.05908 | 0.05351 | 0.04421 | 0.03488
|  | 4.7 | 0.05545 | 0.05684 | 4.7 | 0.05684 | 0.0514 | 0.04232 | 0.03322
|  | 4.8 | 0.05319 | 0.05471 | 4.8 | 0.05471 | 0.0494 | 0.04053 | 0.03164
|  | 4.9 | 0.05103 | 0.05267 | 4.9 | 0.05267 | 0.04748 | 0.03882 | 0.03013
|  | 5 | 0.04894 | 0.0507 | 5 | 0.0507 | 0.04563 | 0.03717 | 0.02868
|  | 5.1 | 0.04696 | 0.04882 | 5.1 | 0.04882 | 0.04386 | 0.03559 | 0.02729
|  | 5.2 | 0.04507 | 0.04704 | 5.2 | 0.04704 | 0.04219 | 0.03409 | 0.02597
|  | 5.3 | 0.04323 | 0.04531 | 5.3 | 0.04531 | 0.04056 | 0.03264 | 0.02469
|  | 5.4 | 0.04149 | 0.04367 | 5.4 | 0.04367 | 0.03902 | 0.03126 | 0.02348
|  | 5.5 | 0.0398 | 0.04207 | 5.5 | 0.04207 | 0.03752 | 0.02991 | 0.02229
|  | 5.6 | 0.0383 | 0.04066 | 5.6 | 0.04066 | 0.03619 | 0.02873 | 0.02125
|  | 5.7 | 0.03685 | 0.03929 | 5.7 | 0.03929 | 0.0349 | 0.02758 | 0.02023
|  | 5.8 | 0.03546 | 0.03798 | 5.8 | 0.03798 | 0.03367 | 0.02647 | 0.01926
|  | 5.9 | 0.03407 | 0.03667 | 5.9 | 0.03667 | 0.03243 | 0.02537 | 0.01829
|  | 6 | 0.03274 | 0.03541 | 6 | 0.03541 | 0.03125 | 0.02432 | 0.01736
|  | 6.1 | 0.03145 | 0.0342 | 6.1 | 0.0342 | 0.03012 | 0.0233 | 0.01647
|  | 6.2 | 0.03022 | 0.03303 | 6.2 | 0.03303 | 0.02902 | 0.02232 | 0.0156
|  | 6.3 | 0.02902 | 0.0319 | 6.3 | 0.0319 | 0.02796 | 0.02137 | 0.01477
|  | 6.4 | 0.02786 | 0.03081 | 6.4 | 0.03081 | 0.02693 | 0.02046 | 0.01396
|  | 6.5 | 0.02676 | 0.02977 | 6.5 | 0.02977 | 0.02595 | 0.01958 | 0.01319
|  | 6.6 | 0.02568 | 0.02876 | 6.6 | 0.02876 | 0.025 | 0.01873 | 0.01244
|  | 6.7 | 0.02464 | 0.02778 | 6.7 | 0.02778 | 0.02408 | 0.0179 | 0.01171
|  | 6.8 | 0.02365 | 0.02684 | 6.8 | 0.02684 | 0.02319 | 0.01711 | 0.01102
|  | 6.9 | 0.02269 | 0.02593 | 6.9 | 0.02593 | 0.02234 | 0.01635 | 0.01035
|  | 7 | 0.02176 | 0.02506 | 7 | 0.02506 | 0.02152 | 0.01562 | 0.0097
|  | 7.1 | 0.02086 | 0.02421 | 7.1 | 0.02421 | 0.02072 | 0.01491 | 0.00907
|  | 7.2 | 0.02 | 0.02339 | 7.2 | 0.02339 | 0.01996 | 0.01422 | 0.00847
|  | 7.3 | 0.01914 | 0.02259 | 7.3 | 0.02259 | 0.0192 | 0.01355 | 0.00787
|  | 7.4 | 0.01833 | 0.02182 | 7.4 | 0.02182 | 0.01848 | 0.0129 | 0.0073
|  | 7.5 | 0.01752 | 0.02106 | 7.5 | 0.02106 | 0.01776 | 0.01226 | 0.00674
|  | 7.6 | 0.01675 | 0.02033 | 7.6 | 0.02033 | 0.01708 | 0.01165 | 0.0062
|  | 7.7 | 0.01602 | 0.01964 | 7.7 | 0.01964 | 0.01643 | 0.01107 | 0.00569
|  | 7.8 | 0.01531 | 0.01897 | 7.8 | 0.01897 | 0.0158 | 0.01051 | 0.0052
|  | 7.9 | 0.01462 | 0.01832 | 7.9 | 0.01832 | 0.01519 | 0.00996 | 0.00471
|  | 8 | 0.01392 | 0.01766 | 8 | 0.01766 | 0.01457 | 0.0094 | 0.00423
|  | 8.1 | 0.01325 | 0.01703 | 8.1 | 0.01703 | 0.01398 | 0.00888 | 0.00376
|  | 8.2 | 0.01261 | 0.01643 | 8.2 | 0.01643 | 0.01341 | 0.00837 | 0.00331
|  | 8.3 | 0.01199 | 0.01584 | 8.3 | 0.01584 | 0.01286 | 0.00788 | 0.00288
|  | 8.4 | 0.01138 | 0.01527 | 8.4 | 0.01527 | 0.01232 | 0.00739 | 0.00246
|  | 8.5 | 0.01079 | 0.01471 | 8.5 | 0.01471 | 0.01179 | 0.00692 | 0.00204
|  | 8.6 | 0.01022 | 0.01417 | 8.6 | 0.01417 | 0.01129 | 0.00647 | 0.00164
|  | 8.7 | 0.00966 | 0.01364 | 8.7 | 0.01364 | 0.01079 | 0.00603 | 0.00125
|  | 8.8 | 0.00911 | 0.01313 | 8.8 | 0.01313 | 0.0103 | 0.00559 | 0.000870659
|  | 8.9 | 0.00856 | 0.01261 | 8.9 | 0.01261 | 0.00982 | 0.00516 | 0.000487659
|  | 9 | 0.00803 | 0.01211 | 9 | 0.01211 | 0.00935 | 0.00474 | 0.000115659
|  | 9.1 | 0.00751 | 0.01162 | 9.1 | 0.01162 | 0.00889 | 0.00433 | -0.000245341
|  | 9.2 | 0.007 | 0.01113 | 9.2 | 0.01113 | 0.00843 | 0.00392 | -0.000607341
|  | 9.3 | 0.0065 | 0.01066 | 9.3 | 0.01066 | 0.00798 | 0.00352 | -0.000956341
|  | 9.4 | 0.00601 | 0.0102 | 9.4 | 0.0102 | 0.00756 | 0.00314 | -0.00129
|  | 9.5 | 0.00556 | 0.00977 | 9.5 | 0.00977 | 0.00715 | 0.00278 | -0.00161
|  | 9.6 | 0.00511 | 0.00935 | 9.6 | 0.00935 | 0.00676 | 0.00242 | -0.00192
|  | 9.7 | 0.00467 | 0.00894 | 9.7 | 0.00894 | 0.00637 | 0.00207 | -0.00223
|  | 9.8 | 0.00426 | 0.00855 | 9.8 | 0.00855 | 0.006 | 0.00175 | -0.00252
|  | 9.9 | 0.00384 | 0.00816 | 9.9 | 0.00816 | 0.00563 | 0.00142 | -0.00281
|  | 10 | 0.00331 | 0.00766 | 10 | 0.00766 | 0.00516 | 0.000997659 | -0.00318
|  | 10.2 | 0.00268 | 0.00706 | 10.2 | 0.00706 | 0.0046 | 0.000493659 | -0.00362
|  | 10.4 | 0.00195 | 0.00637 | 10.4 | 0.00637 | 0.00395 | -8.03405e-05 | -0.00413
|  | 10.6 | 0.00125 | 0.00571 | 10.6 | 0.00571 | 0.00333 | -0.000635341 | -0.00462
|  | 10.8 | 0.000566758 | 0.00506 | 10.8 | 0.00506 | 0.00273 | -0.00118 | -0.0051
|  | 11 | -7.7242e-05 | 0.00446 | 11 | 0.00446 | 0.00215 | -0.00169 | -0.00555
|  | 11.2 | -0.000678242 | 0.00389 | 11.2 | 0.00389 | 0.00162 | -0.00217 | -0.00597
|  | 11.4 | -0.00127 | 0.00334 | 11.4 | 0.00334 | 0.0011 | -0.00263 | -0.00638
|  | 11.6 | -0.00185 | 0.00279 | 11.6 | 0.00279 | 0.000582659 | -0.00309 | -0.00678
|  | 11.8 | -0.00242 | 0.00225 | 11.8 | 0.00225 | 8.06595e-05 | -0.00354 | -0.00718
|  | 12 | -0.00294 | 0.00176 | 12 | 0.00176 | -0.000379341 | -0.00396 | -0.00754
|  | 12.2 | -0.00344 | 0.00128 | 12.2 | 0.00128 | -0.000831341 | -0.00436 | -0.0079
|  | 12.4 | -0.00392 | 0.000829659 | 12.4 | 0.000829659 | -0.00126 | -0.00474 | -0.00823
|  | 12.6 | -0.00439 | 0.000393659 | 12.6 | 0.000393659 | -0.00167 | -0.00511 | -0.00855
|  | 12.8 | -0.00482 | -1.63405e-05 | 12.8 | -1.63405e-05 | -0.00205 | -0.00545 | -0.00886
|  | 13 | -0.00525 | -0.000424341 | 13 | -0.000424341 | -0.00244 | -0.00579 | -0.00916
|  | 13.2 | -0.00567 | -0.000820341 | 13.2 | -0.000820341 | -0.00281 | -0.00613 | -0.00945
|  | 13.4 | -0.00608 | -0.0012 | 13.4 | -0.0012 | -0.00317 | -0.00645 | -0.00973
|  | 13.6 | -0.00645 | -0.00155 | 13.6 | -0.00155 | -0.0035 | -0.00674 | -0.00999
|  | 13.8 | -0.00684 | -0.00192 | 13.8 | -0.00192 | -0.00384 | -0.00705 | -0.01026
|  | 14 | -0.00721 | -0.00227 | 14 | -0.00227 | -0.00417 | -0.00734 | -0.01052
|  | 14.2 | -0.00757 | -0.00261 | 14.2 | -0.00261 | -0.00449 | -0.00763 | -0.01078
|  | 14.4 | -0.00791 | -0.00293 | 14.4 | -0.00293 | -0.00479 | -0.0079 | -0.01101
|  | 14.6 | -0.00823 | -0.00323 | 14.6 | -0.00323 | -0.00508 | -0.00815 | -0.01124
|  | 14.8 | -0.00855 | -0.00354 | 14.8 | -0.00354 | -0.00536 | -0.00841 | -0.01146
|  | 15 | -0.00885 | -0.00381 | 15 | -0.00381 | -0.00562 | -0.00864 | -0.01167
|  | 15.2 | -0.00914 | -0.00409 | 15.2 | -0.00409 | -0.00588 | -0.00887 | -0.01187
|  | 15.4 | -0.00942 | -0.00435 | 15.4 | -0.00435 | -0.00613 | -0.00909 | -0.01207
|  | 15.6 | -0.00972 | -0.00464 | 15.6 | -0.00464 | -0.0064 | -0.00933 | -0.01228
|  | 15.8 | -0.00999 | -0.0049 | 15.8 | -0.0049 | -0.00664 | -0.00955 | -0.01247
|  | 16 | -0.01027 | -0.00516 | 16 | -0.00516 | -0.00689 | -0.00977 | -0.01266
|  | 16.2 | -0.01053 | -0.0054 | 16.2 | -0.0054 | -0.00711 | -0.00997 | -0.01284
|  | 16.4 | -0.01076 | -0.00562 | 16.4 | -0.00562 | -0.00732 | -0.01016 | -0.013
|  | 16.6 | -0.01098 | -0.00583 | 16.6 | -0.00583 | -0.00752 | -0.01034 | -0.01316
|  | 16.8 | -0.01121 | -0.00604 | 16.8 | -0.00604 | -0.00772 | -0.01051 | -0.01332
|  | 17 | -0.01145 | -0.00627 | 17 | -0.00627 | -0.00793 | -0.0107 | -0.01348
|  | 17.2 | -0.01169 | -0.00649 | 17.2 | -0.00649 | -0.00814 | -0.01089 | -0.01365
|  | 17.4 | -0.01189 | -0.00669 | 17.4 | -0.00669 | -0.00832 | -0.01105 | -0.01379
|  | 17.6 | -0.01209 | -0.00687 | 17.6 | -0.00687 | -0.0085 | -0.01121 | -0.01393
|  | 17.8 | -0.01228 | -0.00705 | 17.8 | -0.00705 | -0.00866 | -0.01136 | -0.01406
|  | 18 | -0.01248 | -0.00724 | 18 | -0.00724 | -0.00884 | -0.01152 | -0.0142
|  | 18.2 | -0.01267 | -0.00742 | 18.2 | -0.00742 | -0.00901 | -0.01167 | -0.01433
|  | 18.4 | -0.01286 | -0.0076 | 18.4 | -0.0076 | -0.00918 | -0.01182 | -0.01447
|  | 18.6 | -0.01303 | -0.00776 | 18.6 | -0.00776 | -0.00933 | -0.01195 | -0.01459
|  | 18.8 | -0.01406 | -0.00873 | 18.8 | -0.00873 | -0.01024 | -0.01277 | -0.01531
|  | 19 | -0.01585 | -0.01042 | 19 | -0.01042 | -0.01183 | -0.01419 | -0.01655
|  | 19.2 | -0.01782 | -0.01227 | 19.2 | -0.01227 | -0.01358 | -0.01575 | -0.01793
|  | 19.4 | -0.01875 | -0.01315 | 19.4 | -0.01315 | -0.0144 | -0.01649 | -0.01858
|  | 19.6 | -0.01882 | -0.01323 | 19.6 | -0.01323 | -0.01447 | -0.01655 | -0.01863
|  | 19.8 | -0.0189 | -0.0133 | 19.8 | -0.0133 | -0.01454 | -0.01661 | -0.01868
|  | 20 | -0.01909 | -0.01348 | 20 | -0.01348 | -0.01471 | -0.01676 | -0.01882
|  | 20.2 | -0.01932 | -0.01369 | 20.2 | -0.01369 | -0.01491 | -0.01694 | -0.01898
|  | 20.4 | -0.01948 | -0.01385 | 20.4 | -0.01385 | -0.01506 | -0.01707 | -0.01909
|  | 20.6 | -0.01964 | -0.014 | 20.6 | -0.014 | -0.0152 | -0.0172 | -0.01921
|  | 20.8 | -0.0198 | -0.01415 | 20.8 | -0.01415 | -0.01534 | -0.01732 | -0.01931
|  | 21 | -0.01998 | -0.01431 | 21 | -0.01431 | -0.01549 | -0.01746 | -0.01944
|  | 21.2 | -0.02016 | -0.01449 | 21.2 | -0.01449 | -0.01566 | -0.01761 | -0.01957
|  | 21.4 | -0.02031 | -0.01462 | 21.4 | -0.01462 | -0.01579 | -0.01772 | -0.01967
|  | 21.6 | -0.02044 | -0.01475 | 21.6 | -0.01475 | -0.0159 | -0.01783 | -0.01976
|  | 21.8 | -0.02057 | -0.01488 | 21.8 | -0.01488 | -0.01602 | -0.01794 | -0.01986
|  | 22 | -0.02074 | -0.01503 | 22 | -0.01503 | -0.01617 | -0.01807 | -0.01997
|  | 22.2 | -0.02089 | -0.01518 | 22.2 | -0.01518 | -0.01631 | -0.01819 | -0.02008
|  | 22.4 | -0.02105 | -0.01532 | 22.4 | -0.01532 | -0.01644 | -0.01831 | -0.02019
|  | 22.6 | -0.0212 | -0.01546 | 22.6 | -0.01546 | -0.01658 | -0.01843 | -0.02029
|  | 22.8 | -0.02134 | -0.0156 | 22.8 | -0.0156 | -0.0167 | -0.01854 | -0.02039
|  | 23 | -0.02147 | -0.01572 | 23 | -0.01572 | -0.01681 | -0.01864 | -0.02048
|  | 23.2 | -0.02162 | -0.01586 | 23.2 | -0.01586 | -0.01695 | -0.01876 | -0.02058
|  | 23.4 | -0.02179 | -0.01602 | 23.4 | -0.01602 | -0.0171 | -0.0189 | -0.0207
|  | 23.6 | -0.02195 | -0.01618 | 23.6 | -0.01618 | -0.01725 | -0.01903 | -0.02082
|  | 23.8 | -0.02208 | -0.0163 | 23.8 | -0.0163 | -0.01736 | -0.01913 | -0.02091
|  | 24 | -0.02218 | -0.01639 | 24 | -0.01639 | -0.01744 | -0.01921 | -0.02097
|  | 24.2 | -0.02228 | -0.01648 | 24.2 | -0.01648 | -0.01753 | -0.01928 | -0.02104
|  | 24.4 | -0.02237 | -0.01657 | 24.4 | -0.01657 | -0.01761 | -0.01936 | -0.02111
|  | 24.6 | -0.02248 | -0.01667 | 24.6 | -0.01667 | -0.01771 | -0.01945 | -0.02119
|  | 24.8 | -0.02259 | -0.01678 | 24.8 | -0.01678 | -0.01781 | -0.01954 | -0.02126
|  | 25 | -0.02273 | -0.01691 | 25 | -0.01691 | -0.01794 | -0.01965 | -0.02136

## LCC1xx3-C
|  | Retardance by Wavelength at 25 °C |  |  | Retardance by Temperature at 1550 nm
|  | Driver RMS Voltage | Retardance in Waves at 1310 nm | Retardance in Waves at 1550 nm | Driver RMS Voltage | Retardance in Waves at 25 °C | Retardance in Waves at 45 °C | Retardance in Waves at 60 °C | Retardance in Waves at 70 °C
|  | 0.1 | 1.2470794 | 1.17649 | 0.1 | 1.17649 | 1.1059006 | 0.9882516 | 0.8706026
|  | 0.2 | 1.24702216 | 1.176436 | 0.2 | 1.176436 | 1.10584984 | 0.98820624 | 0.87056264
Product Raw Data |  | 0.3 | 1.2470317 | 1.176445 | 0.3 | 1.176445 | 1.1058583 | 0.9882138 | 0.8705693
Product Raw Data |  | 0.4 | 1.24718434 | 1.176589 | 0.4 | 1.176589 | 1.10599366 | 0.98833476 | 0.87067586
Full-Wave Liquid Crystal Retarders, ARC: 1050 - 1700 nm |  | 0.5 | 1.24737726 | 1.176771 | 0.5 | 1.176771 | 1.10616474 | 0.98848764 | 0.87081054
|  | 0.6 | 1.24726172 | 1.176662 | 0.6 | 1.176662 | 1.10606228 | 0.98839608 | 0.87072988
Item # | LCC1113-C & LCC1223-C | 0.7 | 1.24331004 | 1.172934 | 0.7 | 1.172934 | 1.10255796 | 0.98526456 | 0.86797116
DISCLAIMER: The data presented here are typical. Slight variations in performance data will occur from lot to lot. Please contact Technical Support with any questions regarding the use or reliability of this data. |  | 0.8 | 1.20469 | 1.1365 | 0.8 | 1.1365 | 1.06831 | 0.95466 | 0.84101
|  | 0.9 | 1.10893914 | 1.046169 | 0.9 | 1.046169 | 0.98339886 | 0.87878196 | 0.77416506
|  | 1 | 0.97454492 | 0.919382 | 1 | 0.919382 | 0.86421908 | 0.77228088 | 0.68034268
|  | 1.02 | 0.89630102 | 0.845567 | 1.02 | 0.845567 | 0.79483298 | 0.71027628 | 0.62571958
|  | 1.04 | 0.87466006 | 0.825151 | 1.04 | 0.825151 | 0.77564194 | 0.69312684 | 0.61061174
|  | 1.06 | 0.85118 | 0.803 | 1.06 | 0.803 | 0.75482 | 0.67452 | 0.59422
This data may be used in publications. However, please cite Thorlabs as the source. |  | 1.08 | 0.82813136 | 0.781256 | 1.08 | 0.781256 | 0.73438064 | 0.65625504 | 0.57812944
|  | 1.1 | 0.80521522 | 0.759637 | 1.1 | 0.759637 | 0.71405878 | 0.63809508 | 0.56213138
|  | 1.12 | 0.78241038 | 0.738123 | 1.12 | 0.738123 | 0.69383562 | 0.62002332 | 0.54621102
Additional Information: |  | 1.14 | 0.76080122 | 0.717737 | 1.14 | 0.717737 | 0.67467278 | 0.60289908 | 0.53112538
|  | 1.16 | 0.73842886 | 0.696631 | 1.16 | 0.696631 | 0.65483314 | 0.58517004 | 0.51550694
|  | 1.18 | 0.71799842 | 0.677357 | 1.18 | 0.677357 | 0.63671558 | 0.56897988 | 0.50124418
|  | 1.2 | 0.69791672 | 0.658412 | 1.2 | 0.658412 | 0.61890728 | 0.55306608 | 0.48722488
|  | 1.22 | 0.67782018 | 0.639453 | 1.22 | 0.639453 | 0.60108582 | 0.53714052 | 0.47319522
|  | 1.24 | 0.65847942 | 0.621207 | 1.24 | 0.621207 | 0.58393458 | 0.52181388 | 0.45969318
|  | 1.26 | 0.63959764 | 0.603394 | 1.26 | 0.603394 | 0.56719036 | 0.50685096 | 0.44651156
|  | 1.28 | 0.62214686 | 0.586931 | 1.28 | 0.586931 | 0.55171514 | 0.49302204 | 0.43432894
|  | 1.3 | 0.60508616 | 0.570836 | 1.3 | 0.570836 | 0.53658584 | 0.47950224 | 0.42241864
|  | 1.32 | 0.58773714 | 0.554469 | 1.32 | 0.554469 | 0.52120086 | 0.46575396 | 0.41030706
|  | 1.34 | 0.57224206 | 0.539851 | 1.34 | 0.539851 | 0.50745994 | 0.45347484 | 0.39948974
|  | 1.36 | 0.55571878 | 0.524263 | 1.36 | 0.524263 | 0.49280722 | 0.44038092 | 0.38795462
|  | 1.38 | 0.5440397 | 0.513245 | 1.38 | 0.513245 | 0.4824503 | 0.4311258 | 0.3798013
|  | 1.4 | 0.54524523 | 0.5 | 1.4 | 0.545454 | 0.47485455 | 0.4245678 | 0.37457878
|  | 1.42 | 0.51760648 | 0.488308 | 1.42 | 0.488308 | 0.45900952 | 0.41017872 | 0.36134792
|  | 1.44 | 0.50328164 | 0.474794 | 1.44 | 0.474794 | 0.44630636 | 0.39882696 | 0.35134756
|  | 1.46 | 0.49156228 | 0.463738 | 1.46 | 0.463738 | 0.43591372 | 0.38953992 | 0.34316612
|  | 1.48 | 0.47961926 | 0.452471 | 1.48 | 0.452471 | 0.42532274 | 0.38007564 | 0.33482854
|  | 1.5 | 0.46806102 | 0.441567 | 1.5 | 0.441567 | 0.41507298 | 0.37091628 | 0.32675958
|  | 1.52 | 0.45709532 | 0.431222 | 1.52 | 0.431222 | 0.40534868 | 0.36222648 | 0.31910428
|  | 1.54 | 0.4463183 | 0.421055 | 1.54 | 0.421055 | 0.3957917 | 0.3536862 | 0.3115807
|  | 1.56 | 0.4367836 | 0.41206 | 1.56 | 0.41206 | 0.3873364 | 0.3461304 | 0.3049244
|  | 1.58 | 0.42628536 | 0.402156 | 1.58 | 0.402156 | 0.37802664 | 0.33781104 | 0.29759544
|  | 1.6 | 0.41741634 | 0.393789 | 1.6 | 0.393789 | 0.37016166 | 0.33078276 | 0.29140386
|  | 1.62 | 0.40825582 | 0.385147 | 1.62 | 0.385147 | 0.36203818 | 0.32352348 | 0.28500878
|  | 1.64 | 0.39978854 | 0.377159 | 1.64 | 0.377159 | 0.35452946 | 0.31681356 | 0.27909766
|  | 1.66 | 0.39130324 | 0.369154 | 1.66 | 0.369154 | 0.34700476 | 0.31008936 | 0.27317396
|  | 1.68 | 0.38377194 | 0.362049 | 1.68 | 0.362049 | 0.34032606 | 0.30412116 | 0.26791626
|  | 1.7 | 0.37623322 | 0.354937 | 1.7 | 0.354937 | 0.33364078 | 0.29814708 | 0.26265338
|  | 1.72 | 0.36844328 | 0.347588 | 1.72 | 0.347588 | 0.32673272 | 0.29197392 | 0.25721512
|  | 1.74 | 0.3614706 | 0.34101 | 1.74 | 0.34101 | 0.3205494 | 0.2864484 | 0.2523474
|  | 1.76 | 0.35434846 | 0.334291 | 1.76 | 0.334291 | 0.31423354 | 0.28080444 | 0.24737534
|  | 1.78 | 0.34782734 | 0.328139 | 1.78 | 0.328139 | 0.30845066 | 0.27563676 | 0.24282286
|  | 1.8 | 0.34109422 | 0.321787 | 1.8 | 0.321787 | 0.30247978 | 0.27030108 | 0.23812238
|  | 1.82 | 0.33504268 | 0.316078 | 1.82 | 0.316078 | 0.29711332 | 0.26550552 | 0.23389772
|  | 1.84 | 0.32879822 | 0.310187 | 1.84 | 0.310187 | 0.29157578 | 0.26055708 | 0.22953838
|  | 1.86 | 0.32309118 | 0.304803 | 1.86 | 0.304803 | 0.28651482 | 0.25603452 | 0.22555422
|  | 1.88 | 0.31755162 | 0.299577 | 1.88 | 0.299577 | 0.28160238 | 0.25164468 | 0.22168698
|  | 1.9 | 0.31206188 | 0.294398 | 1.9 | 0.294398 | 0.27673412 | 0.24729432 | 0.21785452
|  | 1.92 | 0.304856 | 0.2876 | 1.92 | 0.2876 | 0.270344 | 0.241584 | 0.212824
|  | 1.94 | 0.30207032 | 0.284972 | 1.94 | 0.284972 | 0.26787368 | 0.23937648 | 0.21087928
|  | 1.96 | 0.29702048 | 0.280208 | 1.96 | 0.280208 | 0.26339552 | 0.23537472 | 0.20735392
|  | 1.98 | 0.29238298 | 0.275833 | 1.98 | 0.275833 | 0.25928302 | 0.23169972 | 0.20411642
|  | 2 | 0.2878006 | 0.27151 | 2 | 0.27151 | 0.2552194 | 0.2280684 | 0.2009174
|  | 2.02 | 0.28348534 | 0.267439 | 2.02 | 0.267439 | 0.25139266 | 0.22464876 | 0.19790486
|  | 2.04 | 0.27900154 | 0.263209 | 2.04 | 0.263209 | 0.24741646 | 0.22109556 | 0.19477466
|  | 2.06 | 0.27493114 | 0.259369 | 2.06 | 0.259369 | 0.24380686 | 0.21786996 | 0.19193306
|  | 2.08 | 0.2706869 | 0.255365 | 2.08 | 0.255365 | 0.2400431 | 0.2145066 | 0.1889701
|  | 2.1 | 0.2667119 | 0.251615 | 2.1 | 0.251615 | 0.2365181 | 0.2113566 | 0.1861951
|  | 2.12 | 0.26313334 | 0.248239 | 2.12 | 0.248239 | 0.23334466 | 0.20852076 | 0.18369686
|  | 2.14 | 0.2594933 | 0.244805 | 2.14 | 0.244805 | 0.2301167 | 0.2056362 | 0.1811557
|  | 2.16 | 0.2560483 | 0.241555 | 2.16 | 0.241555 | 0.2270617 | 0.2029062 | 0.1787507
|  | 2.18 | 0.25263404 | 0.238334 | 2.18 | 0.238334 | 0.22403396 | 0.20020056 | 0.17636716
|  | 2.2 | 0.24917208 | 0.235068 | 2.2 | 0.235068 | 0.22096392 | 0.19745712 | 0.17395032
|  | 2.22 | 0.24580658 | 0.231893 | 2.22 | 0.231893 | 0.21797942 | 0.19479012 | 0.17160082
|  | 2.24 | 0.24306542 | 0.229307 | 2.24 | 0.229307 | 0.21554858 | 0.19261788 | 0.16968718
|  | 2.26 | 0.23992782 | 0.226347 | 2.26 | 0.226347 | 0.21276618 | 0.19013148 | 0.16749678
|  | 2.28 | 0.23654642 | 0.223157 | 2.28 | 0.223157 | 0.20976758 | 0.18745188 | 0.16513618
|  | 2.3 | 0.23402786 | 0.220781 | 2.3 | 0.220781 | 0.20753414 | 0.18545604 | 0.16337794
|  | 2.32 | 0.23110756 | 0.218026 | 2.32 | 0.218026 | 0.20494444 | 0.18314184 | 0.16133924
|  | 2.34 | 0.2284141 | 0.215485 | 2.34 | 0.215485 | 0.2025559 | 0.1810074 | 0.1594589
|  | 2.36 | 0.22562312 | 0.212852 | 2.36 | 0.212852 | 0.20008088 | 0.17879568 | 0.15751048
|  | 2.38 | 0.2229445 | 0.210325 | 2.38 | 0.210325 | 0.1977055 | 0.176673 | 0.1556405
|  | 2.4 | 0.2201037 | 0.207645 | 2.4 | 0.207645 | 0.1951863 | 0.1744218 | 0.1536573
|  | 2.42 | 0.21734982 | 0.205047 | 2.42 | 0.205047 | 0.19274418 | 0.17223948 | 0.15173478
|  | 2.44 | 0.21531674 | 0.203129 | 2.44 | 0.203129 | 0.19094126 | 0.17062836 | 0.15031546
|  | 2.46 | 0.21305258 | 0.200993 | 2.46 | 0.200993 | 0.18893342 | 0.16883412 | 0.14873482
|  | 2.48 | 0.2107227 | 0.198795 | 2.48 | 0.198795 | 0.1868673 | 0.1669878 | 0.1471083
|  | 2.5 | 0.2083748 | 0.19658 | 2.5 | 0.19658 | 0.1847852 | 0.1651272 | 0.1454692
|  | 2.52 | 0.2061329 | 0.194465 | 2.52 | 0.194465 | 0.1827971 | 0.1633506 | 0.1439041
|  | 2.54 | 0.20394506 | 0.192401 | 2.54 | 0.192401 | 0.18085694 | 0.16161684 | 0.14237674
|  | 2.56 | 0.20177418 | 0.190353 | 2.56 | 0.190353 | 0.17893182 | 0.15989652 | 0.14086122
|  | 2.58 | 0.19966584 | 0.188364 | 2.58 | 0.188364 | 0.17706216 | 0.15822576 | 0.13938936
|  | 2.6 | 0.1976688 | 0.18648 | 2.6 | 0.18648 | 0.1752912 | 0.1566432 | 0.1379952
|  | 2.62 | 0.19560392 | 0.184532 | 2.62 | 0.184532 | 0.17346008 | 0.15500688 | 0.13655368
|  | 2.64 | 0.1937362 | 0.18277 | 2.64 | 0.18277 | 0.1718038 | 0.1535268 | 0.1352498
|  | 2.66 | 0.1918494 | 0.18099 | 2.66 | 0.18099 | 0.1701306 | 0.1520316 | 0.1339326
|  | 2.68 | 0.18992444 | 0.179174 | 2.68 | 0.179174 | 0.16842356 | 0.15050616 | 0.13258876
|  | 2.7 | 0.1881235 | 0.177475 | 2.7 | 0.177475 | 0.1668265 | 0.149079 | 0.1313315
|  | 2.72 | 0.18628334 | 0.175739 | 2.72 | 0.175739 | 0.16519466 | 0.14762076 | 0.13004686
|  | 2.74 | 0.18447074 | 0.174029 | 2.74 | 0.174029 | 0.16358726 | 0.14618436 | 0.12878146
|  | 2.76 | 0.18274612 | 0.172402 | 2.76 | 0.172402 | 0.16205788 | 0.14481768 | 0.12757748
|  | 2.78 | 0.18105224 | 0.170804 | 2.78 | 0.170804 | 0.16055576 | 0.14347536 | 0.12639496
|  | 2.8 | 0.17933716 | 0.169186 | 2.8 | 0.169186 | 0.15903484 | 0.14211624 | 0.12519764
|  | 2.82 | 0.17767296 | 0.167616 | 2.82 | 0.167616 | 0.15755904 | 0.14079744 | 0.12403584
|  | 2.84 | 0.17584976 | 0.165896 | 2.84 | 0.165896 | 0.15594224 | 0.13935264 | 0.12276304
|  | 2.86 | 0.17436576 | 0.164496 | 2.86 | 0.164496 | 0.15462624 | 0.13817664 | 0.12172704
|  | 2.88 | 0.17282346 | 0.163041 | 2.88 | 0.163041 | 0.15325854 | 0.13695444 | 0.12065034
|  | 2.9 | 0.17125148 | 0.161558 | 2.9 | 0.161558 | 0.15186452 | 0.13570872 | 0.11955292
|  | 2.92 | 0.16979292 | 0.160182 | 2.92 | 0.160182 | 0.15057108 | 0.13455288 | 0.11853468
|  | 2.94 | 0.16831528 | 0.158788 | 2.94 | 0.158788 | 0.14926072 | 0.13338192 | 0.11750312
|  | 2.96 | 0.16694364 | 0.157494 | 2.96 | 0.157494 | 0.14804436 | 0.13229496 | 0.11654556
|  | 2.98 | 0.16550204 | 0.156134 | 2.98 | 0.156134 | 0.14676596 | 0.13115256 | 0.11553916
|  | 3 | 0.16415584 | 0.154864 | 3 | 0.154864 | 0.14557216 | 0.13008576 | 0.11459936
|  | 3.1 | 0.15755522 | 0.148637 | 3.1 | 0.148637 | 0.13971878 | 0.12485508 | 0.10999138
|  | 3.2 | 0.15141888 | 0.142848 | 3.2 | 0.142848 | 0.13427712 | 0.11999232 | 0.10570752
|  | 3.3 | 0.145856 | 0.1376 | 3.3 | 0.1376 | 0.129344 | 0.115584 | 0.101824
|  | 3.4 | 0.14067684 | 0.132714 | 3.4 | 0.132714 | 0.12475116 | 0.11147976 | 0.09820836
|  | 3.5 | 0.1357913 | 0.128105 | 3.5 | 0.128105 | 0.1204187 | 0.1076082 | 0.0947977
|  | 3.6 | 0.1312545 | 0.123825 | 3.6 | 0.123825 | 0.1163955 | 0.104013 | 0.0916305
|  | 3.7 | 0.12701768 | 0.119828 | 3.7 | 0.119828 | 0.11263832 | 0.10065552 | 0.08867272
|  | 3.8 | 0.12302572 | 0.116062 | 3.8 | 0.116062 | 0.10909828 | 0.09749208 | 0.08588588
|  | 3.9 | 0.1193613 | 0.112605 | 3.9 | 0.112605 | 0.1058487 | 0.0945882 | 0.0833277
|  | 4 | 0.11587178 | 0.109313 | 4 | 0.109313 | 0.10275422 | 0.09182292 | 0.08089162
|  | 4.1 | 0.11252854 | 0.106159 | 4.1 | 0.106159 | 0.09978946 | 0.08917356 | 0.07855766
|  | 4.2 | 0.10929872 | 0.103112 | 4.2 | 0.103112 | 0.09692528 | 0.08661408 | 0.07630288
|  | 4.3 | 0.10647806 | 0.100451 | 4.3 | 0.100451 | 0.09442394 | 0.08437884 | 0.07433374
|  | 4.4 | 0.1036733 | 0.097805 | 4.4 | 0.097805 | 0.0919367 | 0.0821562 | 0.0723757
|  | 4.5 | 0.101071 | 0.09535 | 4.5 | 0.09535 | 0.089629 | 0.080094 | 0.070559
|  | 4.6 | 0.09855986 | 0.092981 | 4.6 | 0.092981 | 0.08740214 | 0.07810404 | 0.06880594
|  | 4.7 | 0.09626178 | 0.090813 | 4.7 | 0.090813 | 0.08536422 | 0.07628292 | 0.06720162
|  | 4.8 | 0.09394144 | 0.088624 | 4.8 | 0.088624 | 0.08330656 | 0.07444416 | 0.06558176
|  | 4.9 | 0.09179282 | 0.086597 | 4.9 | 0.086597 | 0.08140118 | 0.07274148 | 0.06408178
|  | 5 | 0.08977882 | 0.084697 | 5 | 0.084697 | 0.07961518 | 0.07114548 | 0.06267578
|  | 5.1 | 0.08769062 | 0.082727 | 5.1 | 0.082727 | 0.07776338 | 0.06949068 | 0.06121798
|  | 5.2 | 0.08583138 | 0.080973 | 5.2 | 0.080973 | 0.07611462 | 0.06801732 | 0.05992002
|  | 5.3 | 0.08412478 | 0.079363 | 5.3 | 0.079363 | 0.07460122 | 0.06666492 | 0.05872862
|  | 5.4 | 0.08218498 | 0.077533 | 5.4 | 0.077533 | 0.07288102 | 0.06512772 | 0.05737442
|  | 5.5 | 0.0806236 | 0.07606 | 5.5 | 0.07606 | 0.0714964 | 0.0638904 | 0.0562844
|  | 5.6 | 0.07904314 | 0.074569 | 5.6 | 0.074569 | 0.07009486 | 0.06263796 | 0.05518106
|  | 5.7 | 0.07770966 | 0.073311 | 5.7 | 0.073311 | 0.06891234 | 0.06158124 | 0.05425014
|  | 5.8 | 0.07626276 | 0.071946 | 5.8 | 0.071946 | 0.06762924 | 0.06043464 | 0.05324004
|  | 5.9 | 0.07487204 | 0.070634 | 5.9 | 0.070634 | 0.06639596 | 0.05933256 | 0.05226916
|  | 6 | 0.07354598 | 0.069383 | 6 | 0.069383 | 0.06522002 | 0.05828172 | 0.05134342
|  | 6.1 | 0.07227398 | 0.068183 | 6.1 | 0.068183 | 0.06409202 | 0.05727372 | 0.05045542
|  | 6.2 | 0.07103166 | 0.067011 | 6.2 | 0.067011 | 0.06299034 | 0.05628924 | 0.04958814
|  | 6.3 | 0.06983386 | 0.065881 | 6.3 | 0.065881 | 0.06192814 | 0.05534004 | 0.04875194
|  | 6.4 | 0.06867846 | 0.064791 | 6.4 | 0.064791 | 0.06090354 | 0.05442444 | 0.04794534
|  | 6.5 | 0.0675803 | 0.063755 | 6.5 | 0.063755 | 0.0599297 | 0.0535542 | 0.0471787
|  | 6.6 | 0.06650758 | 0.062743 | 6.6 | 0.062743 | 0.05897842 | 0.05270412 | 0.04642982
|  | 6.7 | 0.0654603 | 0.061755 | 6.7 | 0.061755 | 0.0580497 | 0.0518742 | 0.0456987
|  | 6.8 | 0.06447026 | 0.060821 | 6.8 | 0.060821 | 0.05717174 | 0.05108964 | 0.04500754
|  | 6.9 | 0.06352262 | 0.059927 | 6.9 | 0.059927 | 0.05633138 | 0.05033868 | 0.04434598
|  | 7 | 0.06258452 | 0.059042 | 7 | 0.059042 | 0.05549948 | 0.04959528 | 0.04369108
|  | 7.1 | 0.06170154 | 0.058209 | 7.1 | 0.058209 | 0.05471646 | 0.04889556 | 0.04307466
|  | 7.2 | 0.06081644 | 0.057374 | 7.2 | 0.057374 | 0.05393156 | 0.04819416 | 0.04245676
|  | 7.3 | 0.05999282 | 0.056597 | 7.3 | 0.056597 | 0.05320118 | 0.04754148 | 0.04188178
|  | 7.4 | 0.05914694 | 0.055799 | 7.4 | 0.055799 | 0.05245106 | 0.04687116 | 0.04129126
|  | 7.5 | 0.05837102 | 0.055067 | 7.5 | 0.055067 | 0.05176298 | 0.04625628 | 0.04074958
|  | 7.6 | 0.05758026 | 0.054321 | 7.6 | 0.054321 | 0.05106174 | 0.04562964 | 0.04019754
|  | 7.7 | 0.0568319 | 0.053615 | 7.7 | 0.053615 | 0.0503981 | 0.0450366 | 0.0396751
|  | 7.8 | 0.05618424 | 0.053004 | 7.8 | 0.053004 | 0.04982376 | 0.04452336 | 0.03922296
|  | 7.9 | 0.05544542 | 0.052307 | 7.9 | 0.052307 | 0.04916858 | 0.04393788 | 0.03870718
|  | 8 | 0.05475642 | 0.051657 | 8 | 0.051657 | 0.04855758 | 0.04339188 | 0.03822618
|  | 8.1 | 0.05409074 | 0.051029 | 8.1 | 0.051029 | 0.04796726 | 0.04286436 | 0.03776146
|  | 8.2 | 0.05344838 | 0.050423 | 8.2 | 0.050423 | 0.04739762 | 0.04235532 | 0.03731302
|  | 8.3 | 0.05283358 | 0.049843 | 8.3 | 0.049843 | 0.04685242 | 0.04186812 | 0.03688382
|  | 8.4 | 0.0522315 | 0.049275 | 8.4 | 0.049275 | 0.0463185 | 0.041391 | 0.0364635
|  | 8.5 | 0.05162942 | 0.048707 | 8.5 | 0.048707 | 0.04578458 | 0.04091388 | 0.03604318
|  | 8.6 | 0.05105596 | 0.048166 | 8.6 | 0.048166 | 0.04527604 | 0.04045944 | 0.03564284
|  | 8.7 | 0.05051642 | 0.047657 | 8.7 | 0.047657 | 0.04479758 | 0.04003188 | 0.03526618
|  | 8.8 | 0.04995674 | 0.047129 | 8.8 | 0.047129 | 0.04430126 | 0.03958836 | 0.03487546
|  | 8.9 | 0.0494119 | 0.046615 | 8.9 | 0.046615 | 0.0438181 | 0.0391566 | 0.0344951
|  | 9 | 0.04887236 | 0.046106 | 9 | 0.046106 | 0.04333964 | 0.03872904 | 0.03411844
|  | 9.1 | 0.04835932 | 0.045622 | 9.1 | 0.045622 | 0.04288468 | 0.03832248 | 0.03376028
|  | 9.2 | 0.04786324 | 0.045154 | 9.2 | 0.045154 | 0.04244476 | 0.03792936 | 0.03341396
|  | 9.3 | 0.0473184 | 0.04464 | 9.3 | 0.04464 | 0.0419616 | 0.0374976 | 0.0330336
|  | 9.4 | 0.04685942 | 0.044207 | 9.4 | 0.044207 | 0.04155458 | 0.03713388 | 0.03271318
|  | 9.5 | 0.04642058 | 0.043793 | 9.5 | 0.043793 | 0.04116542 | 0.03678612 | 0.03240682
|  | 9.6 | 0.04595312 | 0.043352 | 9.6 | 0.043352 | 0.04075088 | 0.03641568 | 0.03208048
|  | 9.7 | 0.0455217 | 0.042945 | 9.7 | 0.042945 | 0.0403683 | 0.0360738 | 0.0317793
|  | 9.8 | 0.04509876 | 0.042546 | 9.8 | 0.042546 | 0.03999324 | 0.03573864 | 0.03148404
|  | 9.9 | 0.04471504 | 0.042184 | 9.9 | 0.042184 | 0.03965296 | 0.03543456 | 0.03121616
|  | 10 | 0.04427726 | 0.041771 | 10 | 0.041771 | 0.03926474 | 0.03508764 | 0.03091054
|  | 10.2 | 0.04350452 | 0.041042 | 10.2 | 0.041042 | 0.03857948 | 0.03447528 | 0.03037108
|  | 10.4 | 0.04280492 | 0.040382 | 10.4 | 0.040382 | 0.03795908 | 0.03392088 | 0.02988268
|  | 10.6 | 0.04210426 | 0.039721 | 10.6 | 0.039721 | 0.03733774 | 0.03336564 | 0.02939354
|  | 10.8 | 0.04140678 | 0.039063 | 10.8 | 0.039063 | 0.03671922 | 0.03281292 | 0.02890662
|  | 11 | 0.0407464 | 0.03844 | 11 | 0.03844 | 0.0361336 | 0.0322896 | 0.0284456
|  | 11.2 | 0.04017718 | 0.037903 | 11.2 | 0.037903 | 0.03562882 | 0.03183852 | 0.02804822
|  | 11.4 | 0.03960584 | 0.037364 | 11.4 | 0.037364 | 0.03512216 | 0.03138576 | 0.02764936
|  | 11.6 | 0.0389815 | 0.036775 | 11.6 | 0.036775 | 0.0345685 | 0.030891 | 0.0272135
|  | 11.8 | 0.03842924 | 0.036254 | 11.8 | 0.036254 | 0.03407876 | 0.03045336 | 0.02682796
|  | 12 | 0.03790878 | 0.035763 | 12 | 0.035763 | 0.03361722 | 0.03004092 | 0.02646462
|  | 12.2 | 0.03742648 | 0.035308 | 12.2 | 0.035308 | 0.03318952 | 0.02965872 | 0.02612792
|  | 12.4 | 0.03690178 | 0.034813 | 12.4 | 0.034813 | 0.03272422 | 0.02924292 | 0.02576162
|  | 12.6 | 0.03647142 | 0.034407 | 12.6 | 0.034407 | 0.03234258 | 0.02890188 | 0.02546118
|  | 12.8 | 0.03604318 | 0.034003 | 12.8 | 0.034003 | 0.03196282 | 0.02856252 | 0.02516222
|  | 13 | 0.03559798 | 0.033583 | 13 | 0.033583 | 0.03156802 | 0.02820972 | 0.02485142
|  | 13.2 | 0.03517398 | 0.033183 | 13.2 | 0.033183 | 0.03119202 | 0.02787372 | 0.02455542
|  | 13.4 | 0.03478602 | 0.032817 | 13.4 | 0.032817 | 0.03084798 | 0.02756628 | 0.02428458
|  | 13.6 | 0.0343864 | 0.03244 | 13.6 | 0.03244 | 0.0304936 | 0.0272496 | 0.0240056
|  | 13.8 | 0.03406204 | 0.032134 | 13.8 | 0.032134 | 0.03020596 | 0.02699256 | 0.02377916
|  | 14 | 0.03362532 | 0.031722 | 14 | 0.031722 | 0.02981868 | 0.02664648 | 0.02347428
|  | 14.2 | 0.0332681 | 0.031385 | 14.2 | 0.031385 | 0.0295019 | 0.0263634 | 0.0232249
|  | 14.4 | 0.032966 | 0.0311 | 14.4 | 0.0311 | 0.029234 | 0.026124 | 0.023014
|  | 14.6 | 0.03262362 | 0.030777 | 14.6 | 0.030777 | 0.02893038 | 0.02585268 | 0.02277498
|  | 14.8 | 0.0322982 | 0.03047 | 14.8 | 0.03047 | 0.0286418 | 0.0255948 | 0.0225478
|  | 15 | 0.0320067 | 0.030195 | 15 | 0.030195 | 0.0283833 | 0.0253638 | 0.0223443
|  | 15.2 | 0.03174382 | 0.029947 | 15.2 | 0.029947 | 0.02815018 | 0.02515548 | 0.02216078
|  | 15.4 | 0.03141628 | 0.029638 | 15.4 | 0.029638 | 0.02785972 | 0.02489592 | 0.02193212
|  | 15.6 | 0.03116824 | 0.029404 | 15.6 | 0.029404 | 0.02763976 | 0.02469936 | 0.02175896
|  | 15.8 | 0.03084176 | 0.029096 | 15.8 | 0.029096 | 0.02735024 | 0.02444064 | 0.02153104
|  | 16 | 0.03059372 | 0.028862 | 16 | 0.028862 | 0.02713028 | 0.02424408 | 0.02135788
|  | 16.2 | 0.03033932 | 0.028622 | 16.2 | 0.028622 | 0.02690468 | 0.02404248 | 0.02118028
|  | 16.4 | 0.03007114 | 0.028369 | 16.4 | 0.028369 | 0.02666686 | 0.02382996 | 0.02099306
|  | 16.6 | 0.0299026 | 0.02821 | 16.6 | 0.02821 | 0.0265174 | 0.0236964 | 0.0208754
|  | 16.8 | 0.0296641 | 0.027985 | 16.8 | 0.027985 | 0.0263059 | 0.0235074 | 0.0207089
|  | 17 | 0.02939804 | 0.027734 | 17 | 0.027734 | 0.02606996 | 0.02329656 | 0.02052316
|  | 17.2 | 0.02918498 | 0.027533 | 17.2 | 0.027533 | 0.02588102 | 0.02312772 | 0.02037442
|  | 17.4 | 0.0289486 | 0.02731 | 17.4 | 0.02731 | 0.0256714 | 0.0229404 | 0.0202094
|  | 17.6 | 0.02878112 | 0.027152 | 17.6 | 0.027152 | 0.02552288 | 0.02280768 | 0.02009248
|  | 17.8 | 0.02860092 | 0.026982 | 17.8 | 0.026982 | 0.02536308 | 0.02266488 | 0.01996668
|  | 18 | 0.02838574 | 0.026779 | 18 | 0.026779 | 0.02517226 | 0.02249436 | 0.01981646
|  | 18.2 | 0.02817586 | 0.026581 | 18.2 | 0.026581 | 0.02498614 | 0.02232804 | 0.01966994
|  | 18.4 | 0.02803488 | 0.026448 | 18.4 | 0.026448 | 0.02486112 | 0.02221632 | 0.01957152
|  | 18.6 | 0.02779532 | 0.026222 | 18.6 | 0.026222 | 0.02464868 | 0.02202648 | 0.01940428
|  | 18.8 | 0.0276872 | 0.02612 | 18.8 | 0.02612 | 0.0245528 | 0.0219408 | 0.0193288
|  | 19 | 0.02483792 | 0.023432 | 19 | 0.023432 | 0.02202608 | 0.01968288 | 0.01733968
|  | 19.2 | 0.02224728 | 0.020988 | 19.2 | 0.020988 | 0.01972872 | 0.01762992 | 0.01553112
|  | 19.4 | 0.02196744 | 0.020724 | 19.4 | 0.020724 | 0.01948056 | 0.01740816 | 0.01533576
|  | 19.6 | 0.022154 | 0.0209 | 19.6 | 0.0209 | 0.019646 | 0.017556 | 0.015466
|  | 19.8 | 0.02201408 | 0.020768 | 19.8 | 0.020768 | 0.01952192 | 0.01744512 | 0.01536832
|  | 20 | 0.02174378 | 0.020513 | 20 | 0.020513 | 0.01928222 | 0.01723092 | 0.01517962
|  | 20.2 | 0.0215657 | 0.020345 | 20.2 | 0.020345 | 0.0191243 | 0.0170898 | 0.0150553
|  | 20.4 | 0.02135052 | 0.020142 | 20.4 | 0.020142 | 0.01893348 | 0.01691928 | 0.01490508
|  | 20.6 | 0.02123922 | 0.020037 | 20.6 | 0.020037 | 0.01883478 | 0.01683108 | 0.01482738
|  | 20.8 | 0.02108764 | 0.019894 | 20.8 | 0.019894 | 0.01870036 | 0.01671096 | 0.01472156
|  | 21 | 0.02088306 | 0.019701 | 21 | 0.019701 | 0.01851894 | 0.01654884 | 0.01457874
|  | 21.2 | 0.0207071 | 0.019535 | 21.2 | 0.019535 | 0.0183629 | 0.0164094 | 0.0144559
|  | 21.4 | 0.02052478 | 0.019363 | 21.4 | 0.019363 | 0.01820122 | 0.01626492 | 0.01432862
|  | 21.6 | 0.02045694 | 0.019299 | 21.6 | 0.019299 | 0.01814106 | 0.01621116 | 0.01428126
|  | 21.8 | 0.0203096 | 0.01916 | 21.8 | 0.01916 | 0.0180104 | 0.0160944 | 0.0141784
|  | 22 | 0.0201188 | 0.01898 | 22 | 0.01898 | 0.0178412 | 0.0159432 | 0.0140452
|  | 22.2 | 0.01996828 | 0.018838 | 22.2 | 0.018838 | 0.01770772 | 0.01582392 | 0.01394012
|  | 22.4 | 0.01983896 | 0.018716 | 22.4 | 0.018716 | 0.01759304 | 0.01572144 | 0.01384984
|  | 22.6 | 0.01965452 | 0.018542 | 22.6 | 0.018542 | 0.01742948 | 0.01557528 | 0.01372108
|  | 22.8 | 0.01952308 | 0.018418 | 22.8 | 0.018418 | 0.01731292 | 0.01547112 | 0.01362932
|  | 23 | 0.01942344 | 0.018324 | 23 | 0.018324 | 0.01722456 | 0.01539216 | 0.01355976
|  | 23.2 | 0.01926868 | 0.018178 | 23.2 | 0.018178 | 0.01708732 | 0.01526952 | 0.01345172
|  | 23.4 | 0.01906092 | 0.017982 | 23.4 | 0.017982 | 0.01690308 | 0.01510488 | 0.01330668
|  | 23.6 | 0.01891464 | 0.017844 | 23.6 | 0.017844 | 0.01677336 | 0.01498896 | 0.01320456
|  | 23.8 | 0.0187779 | 0.017715 | 23.8 | 0.017715 | 0.0166521 | 0.0148806 | 0.0131091
|  | 24 | 0.01868568 | 0.017628 | 24 | 0.017628 | 0.01657032 | 0.01480752 | 0.01304472
|  | 24.2 | 0.01862314 | 0.017569 | 24.2 | 0.017569 | 0.01651486 | 0.01475796 | 0.01300106
|  | 24.4 | 0.01847792 | 0.017432 | 24.4 | 0.017432 | 0.01638608 | 0.01464288 | 0.01289968
|  | 24.6 | 0.01840796 | 0.017366 | 24.6 | 0.017366 | 0.01632404 | 0.01458744 | 0.01285084
|  | 24.8 | 0.01828606 | 0.017251 | 24.8 | 0.017251 | 0.01621594 | 0.01449084 | 0.01276574
|  | 25 | 0.01813872 | 0.017112 | 25 | 0.017112 | 0.01608528 | 0.01437408 | 0.01266288

## LCC1113-D
|  | Retardance by Wavelength at 25 °C |  | Retardance by Temperature at 2200 nm
|  | Driver RMS Voltage | Retardance in Waves at 2200 nm | Driver RMS Voltage | Retardance in Waves at 25 °C | Retardance in Waves at 45 °C | Retardance in Waves at 60 °C | Retardance in Waves at 70 °C
|  | 0.1 | 1.619110364 | 0.1 | 1.619110364 | 1.515755309 | 1.396270554 | 1.251250368
|  | 0.2 | 1.615312856 | 0.2 | 1.615312856 | 1.501107896 | 1.39249863 | 1.247408407
Product Raw Data |  | 0.3 | 1.606316528 | 0.3 | 1.606316528 | 1.484823576 | 1.386887492 | 1.241772899
Product Raw Data |  | 0.4 | 1.591851042 | 0.4 | 1.591851042 | 1.468636235 | 1.378988567 | 1.235577666
Full-Wave Liquid Crystal Retarders, ARC: 1650 - 3000 nm |  | 0.5 | 1.571080775 | 0.5 | 1.571080775 | 1.447753819 | 1.370035668 | 1.226533625
|  | 0.6 | 1.544756484 | 0.55 | 1.544756484 | 1.423052709 | 1.338403991 | 1.21281353
Item # | LCC1113-D | 0.7 | 1.504103019 | 0.6 | 1.504103019 | 1.386866889 | 1.301403009 | 1.192193383
DISCLAIMER: The data presented here are typical. Slight variations in performance data will occur from lot to lot. Please contact Technical Support with any questions regarding the use or reliability of this data. |  | 0.8 | 1.452974915 | 0.65 | 1.452974915 | 1.337965364 | 1.271518 | 1.162207017
|  | 0.9 | 1.393100907 | 0.7 | 1.393100907 | 1.279742357 | 1.228015239 | 1.122513509
|  | 1 | 1.323374127 | 0.75 | 1.323374127 | 1.216189738 | 1.160698426 | 1.075833564
|  | 1.05 | 1.254512977 | 0.8 | 1.254512977 | 1.145701125 | 1.108982925 | 1.024112332
|  | 1.1 | 1.180788604 | 0.85 | 1.180788604 | 1.082640849 | 1.0322505 | 0.968602997
|  | 1.15 | 1.107937738 | 0.9 | 1.107937738 | 1.017251241 | 0.961985091 | 0.911622692
This data may be used in publications. However, please cite Thorlabs as the source. |  | 1.2 | 1.032676201 | 0.95 | 1.032676201 | 0.954233979 | 0.901438914 | 0.85328344
|  | 1.25 | 0.960207311 | 1 | 0.960207311 | 0.896475261 | 0.837117433 | 0.795911542
|  | 1.3 | 0.893143579 | 1.05 | 0.893143579 | 0.833224634 | 0.777198273 | 0.741858406
Additional Information: |  | 1.35 | 0.828104001 | 1.1 | 0.828104001 | 0.776666637 | 0.720647406 | 0.690391895
|  | 1.4 | 0.769554238 | 1.15 | 0.769554238 | 0.724141103 | 0.669038315 | 0.644261617
|  | 1.45 | 0.714705491 | 1.2 | 0.714705491 | 0.676960258 | 0.623681361 | 0.600816922
|  | 1.5 | 0.664467564 | 1.25 | 0.664467564 | 0.633745686 | 0.58134115 | 0.559641982
|  | 1.55 | 0.617672813 | 1.3 | 0.617672813 | 0.592308307 | 0.546275779 | 0.520971282
|  | 1.6 | 0.571210893 | 1.35 | 0.571210893 | 0.554449016 | 0.514863453 | 0.48459948
|  | 1.65 | 0.535359803 | 1.4 | 0.535359803 | 0.513900343 | 0.487378983 | 0.451806353
|  | 1.7 | 0.500524286 | 1.45 | 0.500524286 | 0.47611766 | 0.461727645 | 0.424183853
|  | 1.75 | 0.470489033 | 1.5 | 0.470489033 | 0.44583496 | 0.437105466 | 0.401212634
|  | 1.8 | 0.44859858 | 1.55 | 0.44859858 | 0.419863303 | 0.413368213 | 0.381819733
|  | 1.85 | 0.423545395 | 1.6 | 0.423545395 | 0.401279834 | 0.392095314 | 0.365352944
|  | 1.9 | 0.404113817 | 1.65 | 0.404113817 | 0.38426955 | 0.374875006 | 0.349730906
|  | 1.95 | 0.385922028 | 1.7 | 0.385922028 | 0.366315522 | 0.357754007 | 0.333802387
|  | 2 | 0.368899178 | 1.75 | 0.368899178 | 0.348866831 | 0.341375017 | 0.31783355
|  | 2.05 | 0.35286705 | 1.8 | 0.35286705 | 0.332881702 | 0.324006548 | 0.303200716
|  | 2.1 | 0.338002658 | 1.85 | 0.338002658 | 0.320318408 | 0.30793136 | 0.291193159
|  | 2.15 | 0.32517228 | 1.9 | 0.32517228 | 0.309164796 | 0.2948634 | 0.28215249
|  | 2.2 | 0.313763439 | 1.95 | 0.313763439 | 0.298420901 | 0.284248417 | 0.274129844
|  | 2.25 | 0.303503688 | 2 | 0.303503688 | 0.288648364 | 0.274991454 | 0.266378257
|  | 2.3 | 0.293632296 | 2.05 | 0.293632296 | 0.27862077 | 0.265874314 | 0.257891281
|  | 2.35 | 0.283704459 | 2.1 | 0.283704459 | 0.268984004 | 0.257064987 | 0.247958035
|  | 2.4 | 0.27439664 | 2.15 | 0.27439664 | 0.259348295 | 0.248944403 | 0.237564381
|  | 2.45 | 0.26575394 | 2.2 | 0.26575394 | 0.25038215 | 0.241286395 | 0.228097907
|  | 2.5 | 0.257932275 | 2.25 | 0.257932275 | 0.242825183 | 0.233873037 | 0.220206541
|  | 2.55 | 0.250819735 | 2.3 | 0.250819735 | 0.235377923 | 0.226766038 | 0.214569934
|  | 2.6 | 0.24376391 | 2.35 | 0.24376391 | 0.228342413 | 0.220022794 | 0.209795331
|  | 2.65 | 0.236943615 | 2.4 | 0.236943615 | 0.221002217 | 0.214095506 | 0.205241409
|  | 2.7 | 0.230043865 | 2.45 | 0.230043865 | 0.213695546 | 0.208315237 | 0.200669984
|  | 2.75 | 0.223609271 | 2.5 | 0.223609271 | 0.207486985 | 0.202974023 | 0.19645482
|  | 2.8 | 0.217748452 | 2.55 | 0.217748452 | 0.202345772 | 0.197151025 | 0.191773773
|  | 2.85 | 0.212522155 | 2.6 | 0.212522155 | 0.197807413 | 0.191390256 | 0.187032254
|  | 2.9 | 0.207899631 | 2.65 | 0.207899631 | 0.193780891 | 0.186416549 | 0.181262225
|  | 2.95 | 0.203118969 | 2.7 | 0.203118969 | 0.189698773 | 0.182278592 | 0.176288783
|  | 3 | 0.198117503 | 2.75 | 0.198117503 | 0.186072508 | 0.179607947 | 0.171938643
|  | 3.1 | 0.193192484 | 2.8 | 0.193192484 | 0.18189418 | 0.17606111 | 0.168549946
|  | 3.2 | 0.188452568 | 2.85 | 0.188452568 | 0.177046442 | 0.171705825 | 0.166209388
|  | 3.3 | 0.183944168 | 2.9 | 0.183944168 | 0.171281326 | 0.165940057 | 0.16280344
|  | 3.4 | 0.17874004 | 2.95 | 0.17874004 | 0.164342975 | 0.160062441 | 0.158076765
|  | 3.5 | 0.174132528 | 3 | 0.174132528 | 0.161277897 | 0.15705954 | 0.151220478
|  | 3.6 | 0.169130747 | 3.1 | 0.169130747 | 0.155927686 | 0.152221316 | 0.146070829
|  | 3.7 | 0.164000155 | 3.2 | 0.164000155 | 0.150861691 | 0.147651676 | 0.141193401
|  | 3.8 | 0.158782144 | 3.3 | 0.158782144 | 0.145827655 | 0.143268286 | 0.136650667
|  | 3.9 | 0.15360585 | 3.4 | 0.15360585 | 0.141146043 | 0.1385844 | 0.132100805
|  | 4 | 0.14865074 | 3.5 | 0.14865074 | 0.136293531 | 0.133482289 | 0.127545638
|  | 4.1 | 0.143799145 | 3.6 | 0.143799145 | 0.131366921 | 0.128620754 | 0.123000133
|  | 4.2 | 0.139041375 | 3.7 | 0.139041375 | 0.126344617 | 0.124125256 | 0.118503399
|  | 4.3 | 0.134360591 | 3.8 | 0.134360591 | 0.121724737 | 0.119878954 | 0.114029183
|  | 4.4 | 0.129929611 | 3.9 | 0.129929611 | 0.117319664 | 0.115855417 | 0.109794514
|  | 4.5 | 0.125831323 | 4 | 0.125831323 | 0.113184091 | 0.111513589 | 0.105728027
|  | 4.6 | 0.122089352 | 4.1 | 0.122089352 | 0.109138355 | 0.107499711 | 0.101950688
|  | 4.7 | 0.118676366 | 4.2 | 0.118676366 | 0.10554624 | 0.103699856 | 0.09856822
|  | 4.8 | 0.115326984 | 4.3 | 0.115326984 | 0.102622107 | 0.100037368 | 0.095069949
|  | 4.9 | 0.111834793 | 4.4 | 0.111834793 | 0.099828397 | 0.096427897 | 0.09166661
|  | 5 | 0.108200705 | 4.5 | 0.108200705 | 0.097054155 | 0.092684404 | 0.088333385
|  | 5.2 | 0.104620109 | 4.6 | 0.104620109 | 0.093888957 | 0.089441071 | 0.085236591
|  | 5.4 | 0.101288899 | 4.7 | 0.101288899 | 0.090463787 | 0.085927616 | 0.081985433
|  | 5.6 | 0.098042502 | 4.8 | 0.098042502 | 0.086655431 | 0.082297946 | 0.078238068
|  | 5.8 | 0.094965254 | 4.9 | 0.094965254 | 0.082898901 | 0.078613886 | 0.074796424
|  | 6 | 0.091747338 | 5 | 0.091747338 | 0.079502359 | 0.075445578 | 0.071505907
|  | 6.2 | 0.088608448 | 5.2 | 0.088608448 | 0.076442644 | 0.072338246 | 0.068414703
|  | 6.4 | 0.08536031 | 5.4 | 0.08536031 | 0.073393137 | 0.069051265 | 0.065302286
|  | 6.6 | 0.082288223 | 5.6 | 0.082288223 | 0.070356855 | 0.066074602 | 0.062294926
|  | 6.8 | 0.07920203 | 5.8 | 0.07920203 | 0.067571374 | 0.06294256 | 0.059458361
|  | 7 | 0.076296744 | 6 | 0.076296744 | 0.064844701 | 0.060286702 | 0.056795462
|  | 7.2 | 0.073247281 | 6.2 | 0.073247281 | 0.062162729 | 0.057211232 | 0.054377269
|  | 7.4 | 0.070282302 | 6.4 | 0.070282302 | 0.059285125 | 0.053811556 | 0.051749523
|  | 7.6 | 0.067252645 | 6.6 | 0.067252645 | 0.056367576 | 0.050269563 | 0.049353505
|  | 7.8 | 0.064469547 | 6.8 | 0.064469547 | 0.05374553 | 0.046477899 | 0.04683197
|  | 8 | 0.061802718 | 7 | 0.061802718 | 0.051151536 | 0.043452574 | 0.045319163
|  | 8.2 | 0.059427412 | 7.2 | 0.059427412 | 0.04906954 | 0.040471297 | 0.044007131
|  | 8.4 | 0.057135923 | 7.4 | 0.057135923 | 0.047249845 | 0.03812516 | 0.0433111
|  | 8.6 | 0.055158764 | 7.6 | 0.055158764 | 0.04573485 | 0.035810184 | 0.042206985
|  | 8.8 | 0.053336204 | 7.8 | 0.053336204 | 0.043670435 | 0.033850094 | 0.040792358
|  | 9 | 0.051469659 | 8 | 0.051469659 | 0.041400001 | 0.031890005 | 0.039248842
|  | 9.2 | 0.049235159 | 8.2 | 0.049235159 | 0.039256964 | 0.030765181 | 0.037697733
|  | 9.4 | 0.047054173 | 8.4 | 0.047054173 | 0.038008241 | 0.029969447 | 0.03635508
|  | 9.6 | 0.04520977 | 8.6 | 0.04520977 | 0.036699213 | 0.028903514 | 0.035245855
|  | 9.8 | 0.043723465 | 8.8 | 0.043723465 | 0.035712552 | 0.027612953 | 0.034389198
|  | 10 | 0.041819823 | 9 | 0.041819823 | 0.034387914 | 0.026292404 | 0.033501643
|  | 10.5 | 0.039817037 | 9.2 | 0.039817037 | 0.033279585 | 0.02534155 | 0.03221632
|  | 11 | 0.037742234 | 9.4 | 0.037742234 | 0.031742935 | 0.024371298 | 0.030997754
|  | 11.5 | 0.035987613 | 9.6 | 0.035987613 | 0.029657038 | 0.024120543 | 0.029794279
|  | 12 | 0.03440421 | 9.8 | 0.03440421 | 0.027629949 | 0.024428779 | 0.028913873
|  | 12.5 | 0.032898212 | 10 | 0.032898212 | 0.026217539 | 0.024791414 | 0.027500325
|  | 13 | 0.031340461 | 10.5 | 0.031340461 | 0.025328452 | 0.024352576 | 0.0258509
|  | 13.5 | 0.02947518 | 11 | 0.02947518 | 0.024395728 | 0.02398994 | 0.022783415
|  | 14 | 0.02737678 | 11.5 | 0.02737678 | 0.023736555 | 0.02298364 | 0.02070339
|  | 14.5 | 0.025730133 | 12 | 0.025730133 | 0.023839679 | 0.022230393 | 0.019311755
|  | 15 | 0.024420552 | 12.5 | 0.024420552 | 0.024052556 | 0.021671403 | 0.019201913
|  | 15.5 | 0.023407849 | 13 | 0.023407849 | 0.024280178 | 0.020416556 | 0.018870902
|  | 16 | 0.02222588 | 13.5 | 0.02222588 | 0.023759011 | 0.019269153 | 0.018172235
|  | 16.5 | 0.020679031 | 14 | 0.020679031 | 0.023403266 | 0.017761251 | 0.01687352
|  | 17 | 0.019456993 | 14.5 | 0.019456993 | 0.021324904 | 0.016985255 | 0.016174854
|  | 17.5 | 0.018314905 | 15 | 0.018314905 | 0.019525711 | 0.015573842 | 0.015368316
|  | 18 | 0.017527424 | 15.5 | 0.017527424 | 0.0184763 | 0.015445616 | 0.013871529
|  | 18.5 | 0.016559614 | 16 | 0.016559614 | 0.018594168 | 0.015014759 | 0.013618475
|  | 19 | 0.015591803 | 16.5 | 0.015591803 | 0.018896558 | 0.014663172 | 0.013474073
|  | 19.5 | 0.014650395 | 17 | 0.014650395 | 0.019057286 | 0.014663172 | 0.013604676
|  | 20 | 0.013682584 | 17.5 | 0.013682584 | 0.01918541 | 0.014521397 | 0.013372643
|  | 20.5 | 0.012996923 | 18 | 0.012996923 | 0.01918541 | 0.015283266 | 0.013680879
|  | 21 | 0.012277664 | 18.5 | 0.012277664 | 0.019516155 | 0.017181552 | 0.013536478
|  | 21.5 | 0.011954398 | 19 | 0.011954398 | 0.018967774 | 0.019172758 | 0.013983788
|  | 22 | 0.010649781 | 19.5 | 0.010649781 | 0.018637028 | 0.020564394 | 0.013983788
|  | 22.5 | 0.009901168 | 20 | 0.009901168 | 0.018178159 | 0.020564394 | 0.013536478
|  | 23 | 0.008721233 | 20.5 | 0.008721233 | 0.018068406 | 0.020564394 | 0.012672785
|  | 23.5 | 0.007934835 | 21 | 0.007934835 | 0.018186275 | 0.020834394 | 0.011614835
|  | 24 | 0.007253833 | 21.5 | 0.007253833 | 0.01684595 | 0.020234824 | 0.011004197
|  | 24.5 | 0.006213347 | 22 | 0.006213347 | 0.01684595 | 0.019035204 | 0.009946247
|  | 25 | 0.005426949 | 22.5 | 0.005426949 | 0.01684595 | 0.017835584 | 0.009946247
|  |  |  | 23 | 0.00464055 | 0.015998594 | 0.016494189 | 0.009946247
|  |  |  | 23.5 | 0.004084547 | 0.014412278 | 0.015455426 | 0.009335609
|  |  |  | 24 | 0.003528543 | 0.013071954 | 0.014607393 | 0.008113825
|  |  |  | 25 | 0.003528543 | 0.013071954 | 0.014607393 | 0.008113825

## LCC1113-MIR
|  | Retardance by Wavelength at 25 °C |  | Retardance by Temperature at 4400 nm
|  | Driver RMS Voltage | Retardance in Waves at 4400 nm | Driver RMS Voltage | Retardance in Waves at 25 °C | Retardance in Waves at 45 °C | Retardance in Waves at 60 °C | Retardance in Waves at 70 °C
|  | 0.1 | 2.23211 | 0.1 | 2.23384 | 2.06683 | 1.92988 | 1.81779
|  | 0.12 | 2.23211 | 0.12 | 2.23375 | 2.06683 | 1.9304 | 1.81742
Product Raw Data |  | 0.14 | 2.23249 | 0.14 | 2.23366 | 2.06683 | 1.92961 | 1.81722
Full-Wave Liquid Crystal Retarders, ARC: 3600 - 5600 nm |  | 0.16 | 2.23341 | 0.16 | 2.23347 | 2.06742 | 1.92935 | 1.81722
|  | 0.18 | 2.23325 | 0.18 | 2.23378 | 2.06801 | 1.93093 | 1.81679
Item # | LCC1113-MIR | 0.2 | 2.23287 | 0.2 | 2.23361 | 2.06727 | 1.9312 | 1.81714
DISCLAIMER: The data presented here are typical. Slight variations in performance data will occur from lot to lot. Please contact Technical Support with any questions regarding the use or reliability of this data. |  | 0.22 | 2.23254 | 0.22 | 2.23362 | 2.06786 | 1.9312 | 1.81693
|  | 0.24 | 2.23222 | 0.24 | 2.23362 | 2.0683 | 1.93147 | 1.81735
|  | 0.26 | 2.23206 | 0.26 | 2.23357 | 2.06815 | 1.93067 | 1.81813
|  | 0.28 | 2.23168 | 0.28 | 2.23352 | 2.0683 | 1.92909 | 1.81847
|  | 0.3 | 2.23168 | 0.3 | 2.23341 | 2.06786 | 1.92961 | 1.81837
|  | 0.32 | 2.23157 | 0.32 | 2.23332 | 2.06873 | 1.92988 | 1.819
This data may be used in publications. However, please cite Thorlabs as the source. |  | 0.34 | 2.23152 | 0.34 | 2.23324 | 2.06916 | 1.93014 | 1.81926
|  | 0.36 | 2.23141 | 0.36 | 2.23316 | 2.06738 | 1.9312 | 1.81838
|  | 0.38 | 2.23157 | 0.38 | 2.23306 | 2.06752 | 1.93254 | 1.81796
Additional Information: |  | 0.4 | 2.23157 | 0.4 | 2.23292 | 2.0676 | 1.93147 | 1.81733
|  | 0.42 | 2.23206 | 0.42 | 2.23282 | 2.06769 | 1.932 | 1.81678
|  | 0.44 | 2.2313 | 0.44 | 2.23273 | 2.0677 | 1.9304 | 1.81569
|  | 0.46 | 2.23092 | 0.46 | 2.23264 | 2.06773 | 1.92858 | 1.8156
|  | 0.48 | 2.23141 | 0.48 | 2.23258 | 2.06769 | 1.9273 | 1.81506
|  | 0.51 | 2.23098 | 0.51 | 2.23251 | 2.06759 | 1.9273 | 1.8147
|  | 0.52 | 2.23071 | 0.52 | 2.23239 | 2.06746 | 1.92679 | 1.81456
|  | 0.53 | 2.23152 | 0.53 | 2.23223 | 2.06726 | 1.92755 | 1.81457
|  | 0.54 | 2.23087 | 0.54 | 2.23208 | 2.06694 | 1.92883 | 1.81472
|  | 0.55 | 2.22935 | 0.55 | 2.23191 | 2.06687 | 1.93014 | 1.81521
|  | 0.56 | 2.22952 | 0.56 | 2.23176 | 2.06677 | 1.9304 | 1.81643
|  | 0.57 | 2.22908 | 0.57 | 2.23161 | 2.06662 | 1.92961 | 1.81672
|  | 0.58 | 2.22865 | 0.58 | 2.23141 | 2.06647 | 1.92961 | 1.81669
|  | 0.59 | 2.22908 | 0.59 | 2.23118 | 2.06629 | 1.92883 | 1.8165
|  | 0.6 | 2.22973 | 0.6 | 2.23094 | 2.06609 | 1.92935 | 1.81579
|  | 0.61 | 2.22952 | 0.61 | 2.23072 | 2.06589 | 1.92858 | 1.81496
|  | 0.62 | 2.22935 | 0.62 | 2.23051 | 2.06569 | 1.92909 | 1.8144
|  | 0.63 | 2.2287 | 0.63 | 2.23036 | 2.06544 | 1.92961 | 1.81372
|  | 0.64 | 2.22811 | 0.64 | 2.23021 | 2.06519 | 1.93014 | 1.813
|  | 0.65 | 2.22767 | 0.65 | 2.23006 | 2.06491 | 1.92755 | 1.81274
|  | 0.66 | 2.22778 | 0.66 | 2.22991 | 2.06459 | 1.92755 | 1.81213
|  | 0.67 | 2.22778 | 0.67 | 2.22976 | 2.06429 | 1.92679 | 1.81205
|  | 0.68 | 2.22849 | 0.68 | 2.22959 | 2.064 | 1.9273 | 1.81219
|  | 0.69 | 2.22881 | 0.69 | 2.22943 | 2.06373 | 1.92579 | 1.81254
|  | 0.7 | 2.22843 | 0.7 | 2.22932 | 2.06343 | 1.92781 | 1.81325
|  | 0.71 | 2.22762 | 0.71 | 2.22921 | 2.06308 | 1.92935 | 1.81386
|  | 0.72 | 2.2274 | 0.72 | 2.22904 | 2.06273 | 1.92988 | 1.81346
|  | 0.73 | 2.22664 | 0.73 | 2.22888 | 2.06239 | 1.92755 | 1.81319
|  | 0.74 | 2.22643 | 0.74 | 2.22863 | 2.06205 | 1.92858 | 1.8122
|  | 0.75 | 2.22605 | 0.75 | 2.22839 | 2.06168 | 1.92604 | 1.81095
|  | 0.76 | 2.22615 | 0.76 | 2.22812 | 2.06124 | 1.92432 | 1.81021
|  | 0.77 | 2.22539 | 0.77 | 2.22788 | 2.06078 | 1.92359 | 1.80952
|  | 0.78 | 2.2255 | 0.78 | 2.2276 | 2.06032 | 1.92432 | 1.80882
|  | 0.79 | 2.22474 | 0.79 | 2.22732 | 2.05983 | 1.92383 | 1.80821
|  | 0.8 | 2.22518 | 0.8 | 2.227 | 2.05934 | 1.92407 | 1.80765
|  | 0.81 | 2.2242 | 0.81 | 2.22668 | 2.05884 | 1.92239 | 1.80714
|  | 0.82 | 2.22431 | 0.82 | 2.22631 | 2.05827 | 1.92167 | 1.80673
|  | 0.83 | 2.22354 | 0.83 | 2.22598 | 2.05767 | 1.92215 | 1.80635
|  | 0.84 | 2.22344 | 0.84 | 2.22563 | 2.05706 | 1.92167 | 1.80593
|  | 0.85 | 2.22256 | 0.85 | 2.2253 | 2.05637 | 1.92191 | 1.80542
|  | 0.86 | 2.22245 | 0.86 | 2.22494 | 2.05563 | 1.92239 | 1.80475
|  | 0.87 | 2.22245 | 0.87 | 2.22458 | 2.0548 | 1.92286 | 1.80395
|  | 0.88 | 2.22158 | 0.88 | 2.22417 | 2.0539 | 1.92097 | 1.80292
|  | 0.89 | 2.22109 | 0.89 | 2.22378 | 2.05291 | 1.9205 | 1.80162
|  | 0.9 | 2.22065 | 0.9 | 2.22339 | 2.05179 | 1.91934 | 1.80013
|  | 0.91 | 2.22038 | 0.91 | 2.22302 | 2.0506 | 1.91934 | 1.79851
|  | 0.92 | 2.21962 | 0.92 | 2.2226 | 2.04935 | 1.91797 | 1.79676
|  | 0.93 | 2.21989 | 0.93 | 2.22217 | 2.048 | 1.91684 | 1.79498
|  | 0.94 | 2.21945 | 0.94 | 2.22172 | 2.04665 | 1.91684 | 1.79321
|  | 0.95 | 2.2188 | 0.95 | 2.22125 | 2.04519 | 1.91752 | 1.7914
|  | 0.96 | 2.21841 | 0.96 | 2.22081 | 2.04363 | 1.91639 | 1.78949
|  | 0.97 | 2.21743 | 0.97 | 2.22035 | 2.04191 | 1.91551 | 1.78742
|  | 0.98 | 2.21633 | 0.98 | 2.21982 | 2.0401 | 1.91617 | 1.78506
|  | 0.99 | 2.21633 | 0.99 | 2.21925 | 2.03837 | 1.91529 | 1.78239
|  | 1 | 2.21528 | 1 | 2.21864 | 2.03666 | 1.91333 | 1.77336
|  | 1.01 | 2.21424 | 1.01 | 2.21799 | 2.03483 | 1.91161 | 1.76985
|  | 1.02 | 2.21363 | 1.02 | 2.2173 | 2.03277 | 1.90993 | 1.76602
|  | 1.03 | 2.21303 | 1.03 | 2.21657 | 2.03047 | 1.90787 | 1.76184
|  | 1.04 | 2.21104 | 1.04 | 2.2158 | 2.02809 | 1.90545 | 1.75726
|  | 1.05 | 2.21076 | 1.05 | 2.21491 | 2.0256 | 1.90249 | 1.7523
|  | 1.06 | 2.20993 | 1.06 | 2.21401 | 2.02296 | 1.90133 | 1.74701
|  | 1.07 | 2.20826 | 1.07 | 2.21302 | 2.02022 | 1.89923 | 1.74137
|  | 1.08 | 2.20671 | 1.08 | 2.21201 | 2.01738 | 1.89625 | 1.73544
|  | 1.09 | 2.20553 | 1.09 | 2.21098 | 2.01431 | 1.89316 | 1.72929
|  | 1.1 | 2.20414 | 1.1 | 2.20991 | 2.01105 | 1.89155 | 1.72288
|  | 1.11 | 2.20313 | 1.11 | 2.20876 | 2.00753 | 1.88702 | 1.71622
|  | 1.12 | 2.20262 | 1.12 | 2.20758 | 2.00376 | 1.88313 | 1.70935
|  | 1.13 | 2.20116 | 1.13 | 2.20636 | 1.99977 | 1.87967 | 1.70227
|  | 1.14 | 2.19964 | 1.14 | 2.20505 | 1.99549 | 1.87517 | 1.69491
|  | 1.15 | 2.19834 | 1.15 | 2.2037 | 1.99096 | 1.86973 | 1.68733
|  | 1.16 | 2.19646 | 1.16 | 2.20233 | 1.98609 | 1.86624 | 1.67952
|  | 1.17 | 2.19384 | 1.17 | 2.20081 | 1.9809 | 1.86121 | 1.67149
|  | 1.18 | 2.19189 | 1.18 | 2.19918 | 1.97546 | 1.85475 | 1.66318
|  | 1.19 | 2.19022 | 1.19 | 2.19743 | 1.96969 | 1.84807 | 1.65447
|  | 1.2 | 2.18674 | 1.2 | 2.19558 | 1.96358 | 1.84106 | 1.64544
|  | 1.21 | 2.18441 | 1.21 | 2.19354 | 1.95714 | 1.83256 | 1.63608
|  | 1.22 | 2.18194 | 1.22 | 2.19137 | 1.95029 | 1.82356 | 1.62642
|  | 1.23 | 2.17945 | 1.23 | 2.18904 | 1.9431 | 1.81493 | 1.61651
|  | 1.24 | 2.17532 | 1.24 | 2.18651 | 1.93553 | 1.80591 | 1.6064
|  | 1.25 | 2.17266 | 1.25 | 2.18381 | 1.92767 | 1.79672 | 1.59611
|  | 1.26 | 2.16857 | 1.26 | 2.18091 | 1.91943 | 1.78699 | 1.58569
|  | 1.27 | 2.16478 | 1.27 | 2.17779 | 1.91067 | 1.77741 | 1.5751
|  | 1.28 | 2.16063 | 1.28 | 2.17455 | 1.90144 | 1.76747 | 1.56432
|  | 1.29 | 2.15615 | 1.29 | 2.17103 | 1.89183 | 1.75839 | 1.55335
|  | 1.3 | 2.15198 | 1.3 | 2.16733 | 1.88202 | 1.74765 | 1.54214
|  | 1.31 | 2.14753 | 1.31 | 2.16336 | 1.87199 | 1.73601 | 1.53063
|  | 1.32 | 2.14188 | 1.32 | 2.15917 | 1.8616 | 1.72452 | 1.51888
|  | 1.33 | 2.13628 | 1.33 | 2.15472 | 1.8509 | 1.71232 | 1.50687
|  | 1.34 | 2.13131 | 1.34 | 2.14998 | 1.83988 | 1.69836 | 1.49466
|  | 1.35 | 2.12429 | 1.35 | 2.14498 | 1.82856 | 1.68628 | 1.48228
|  | 1.36 | 2.11703 | 1.36 | 2.13966 | 1.81687 | 1.67443 | 1.46982
|  | 1.37 | 2.11098 | 1.37 | 2.13404 | 1.80497 | 1.66211 | 1.45731
|  | 1.38 | 2.10305 | 1.38 | 2.12814 | 1.79286 | 1.64959 | 1.44481
|  | 1.39 | 2.09551 | 1.39 | 2.12193 | 1.78056 | 1.63908 | 1.43233
|  | 1.4 | 2.08854 | 1.4 | 2.11552 | 1.76805 | 1.6253 | 1.41991
|  | 1.41 | 2.08037 | 1.41 | 2.10877 | 1.75543 | 1.61074 | 1.40753
|  | 1.42 | 2.07259 | 1.42 | 2.10176 | 1.74273 | 1.59809 | 1.39514
|  | 1.43 | 2.06583 | 1.43 | 2.09445 | 1.72996 | 1.58515 | 1.38273
|  | 1.44 | 2.05698 | 1.44 | 2.08701 | 1.71721 | 1.56907 | 1.37023
|  | 1.45 | 2.04767 | 1.45 | 2.07941 | 1.70456 | 1.55461 | 1.35759
|  | 1.46 | 2.03865 | 1.46 | 2.07156 | 1.69195 | 1.54397 | 1.34484
|  | 1.47 | 2.03042 | 1.47 | 2.06361 | 1.67953 | 1.53161 | 1.33201
|  | 1.48 | 2.01984 | 1.48 | 2.05554 | 1.66732 | 1.51579 | 1.31907
|  | 1.49 | 2.01308 | 1.49 | 2.04685 | 1.65542 | 1.5 | 1.30603
|  | 1.5 | 2 | 1.5 | 2.0378 | 1.64365 | 1.48967 | 1.29299
|  | 1.51 | 1.98692 | 1.51 | 2.02883 | 1.63216 | 1.47467 | 1.27991
|  | 1.52 | 1.98453 | 1.52 | 2.01951 | 1.6207 | 1.46125 | 1.26682
|  | 1.53 | 1.97416 | 1.53 | 2.01014 | 1.60932 | 1.44606 | 1.25372
|  | 1.54 | 1.96585 | 1.54 | 2.00067 | 1.59821 | 1.432 | 1.19461
|  | 1.55 | 1.95227 | 1.55 | 1.99098 | 1.58721 | 1.41729 | 1.18241
|  | 1.56 | 1.94318 | 1.56 | 1.98101 | 1.5763 | 1.40268 | 1.17038
|  | 1.57 | 1.93182 | 1.57 | 1.97091 | 1.56545 | 1.38857 | 1.15703
|  | 1.58 | 1.92188 | 1.58 | 1.96048 | 1.55461 | 1.37438 | 1.14311
|  | 1.59 | 1.90975 | 1.59 | 1.94983 | 1.54379 | 1.35961 | 1.12812
|  | 1.6 | 1.89947 | 1.6 | 1.93937 | 1.53299 | 1.3444 | 1.11366
|  | 1.61 | 1.88728 | 1.61 | 1.92898 | 1.5222 | 1.33076 | 1.09933
|  | 1.62 | 1.87548 | 1.62 | 1.91813 | 1.51143 | 1.31689 | 1.08553
|  | 1.63 | 1.86336 | 1.63 | 1.9073 | 1.50064 | 1.30223 | 1.07243
|  | 1.64 | 1.85207 | 1.64 | 1.89611 | 1.48983 | 1.28653 | 1.05995
|  | 1.65 | 1.84019 | 1.65 | 1.88469 | 1.47904 | 1.27062 | 1.04828
|  | 1.66 | 1.82849 | 1.66 | 1.87304 | 1.46822 | 1.25414 | 1.03795
|  | 1.67 | 1.81583 | 1.67 | 1.86126 | 1.45741 | 1.23781 | 1.02843
|  | 1.68 | 1.80257 | 1.68 | 1.84931 | 1.44662 | 1.22146 | 1.01684
|  | 1.69 | 1.78941 | 1.69 | 1.83722 | 1.43578 | 1.20782 | 1.00665
|  | 1.7 | 1.77597 | 1.7 | 1.82497 | 1.42491 | 1.19457 | 1
|  | 1.71 | 1.76293 | 1.71 | 1.81262 | 1.41402 | 1.1825 | 0.98896
|  | 1.72 | 1.74987 | 1.72 | 1.80016 | 1.40306 | 1.17 | 0.97601
|  | 1.73 | 1.7374 | 1.73 | 1.78765 | 1.39196 | 1.15867 | 0.9641
|  | 1.74 | 1.72507 | 1.74 | 1.77507 | 1.38074 | 1.14539 | 0.95312
|  | 1.75 | 1.7138 | 1.75 | 1.7625 | 1.3693 | 1.13331 | 0.9414
|  | 1.76 | 1.70206 | 1.76 | 1.74994 | 1.35764 | 1.12033 | 0.93008
|  | 1.77 | 1.6901 | 1.77 | 1.73736 | 1.34567 | 1.10827 | 0.91985
|  | 1.78 | 1.67802 | 1.78 | 1.72481 | 1.33357 | 1.09575 | 0.91044
|  | 1.79 | 1.66516 | 1.79 | 1.71228 | 1.32117 | 1.08361 | 0.90199
|  | 1.8 | 1.65099 | 1.8 | 1.69975 | 1.30876 | 1.07117 | 0.89457
|  | 1.81 | 1.63805 | 1.81 | 1.68712 | 1.29628 | 1.0597 | 0.88673
|  | 1.82 | 1.62566 | 1.82 | 1.67437 | 1.28357 | 1.04827 | 0.87919
|  | 1.83 | 1.61248 | 1.83 | 1.66155 | 1.2708 | 1.03636 | 0.86992
|  | 1.84 | 1.5987 | 1.84 | 1.64855 | 1.25796 | 1.02671 | 0.8603
|  | 1.85 | 1.5847 | 1.85 | 1.63537 | 1.24515 | 1.01887 | 0.84966
|  | 1.86 | 1.57099 | 1.86 | 1.62209 | 1.23236 | 1.00596 | 0.8391
|  | 1.87 | 1.55528 | 1.87 | 1.60855 | 1.21962 | 1 | 0.82772
|  | 1.88 | 1.53932 | 1.88 | 1.5947 | 1.20694 | 0.97975 | 0.81801
|  | 1.89 | 1.52618 | 1.89 | 1.58031 | 1.19432 | 0.96795 | 0.80817
|  | 1.9 | 1.51705 | 1.9 | 1.56665 | 1.18181 | 0.95858 | 0.79917
|  | 1.91 | 1.5 | 1.91 | 1.55208 | 1.16944 | 0.94885 | 0.79094
|  | 1.92 | 1.47638 | 1.92 | 1.53756 | 1.15725 | 0.9375 | 0.78387
|  | 1.93 | 1.4616 | 1.93 | 1.52274 | 1.14498 | 0.92784 | 0.77666
|  | 1.94 | 1.44635 | 1.94 | 1.50753 | 1.13285 | 0.91903 | 0.7704
|  | 1.95 | 1.43098 | 1.95 | 1.49214 | 1.12087 | 0.90863 | 0.76411
|  | 1.96 | 1.41367 | 1.96 | 1.47668 | 1.10896 | 0.8981 | 0.75767
|  | 1.97 | 1.39667 | 1.97 | 1.46105 | 1.09715 | 0.88961 | 0.75085
|  | 1.98 | 1.37922 | 1.98 | 1.44553 | 1.08544 | 0.88084 | 0.74342
|  | 1.99 | 1.3643 | 1.99 | 1.43013 | 1.07385 | 0.87212 | 0.73525
|  | 2 | 1.34882 | 2 | 1.41499 | 1.06235 | 0.86298 | 0.72704
|  | 2.01 | 1.33576 | 2.01 | 1.39888 | 1.05095 | 0.85468 | 0.71869
|  | 2.02 | 1.32255 | 2.02 | 1.38352 | 1.03968 | 0.84579 | 0.71055
|  | 2.03 | 1.30917 | 2.03 | 1.36814 | 1.02852 | 0.83635 | 0.70307
|  | 2.04 | 1.29424 | 2.04 | 1.35318 | 1.01746 | 0.82676 | 0.69579
|  | 2.05 | 1.2791 | 2.05 | 1.33859 | 1.0065 | 0.81816 | 0.68923
|  | 2.06 | 1.26433 | 2.06 | 1.3244 | 0.99568 | 0.80943 | 0.684
|  | 2.07 | 1.25106 | 2.07 | 1.31036 | 0.98499 | 0.8011 | 0.67827
|  | 2.08 | 1.2395 | 2.08 | 1.29657 | 0.97441 | 0.79348 | 0.67288
|  | 2.09 | 1.22927 | 2.09 | 1.28298 | 0.96396 | 0.78551 | 0.66725
|  | 2.1 | 1.2189 | 2.1 | 1.26968 | 0.95364 | 0.77786 | 0.66191
|  | 2.11 | 1.20747 | 2.11 | 1.25668 | 0.94347 | 0.77016 | 0.65559
|  | 2.12 | 1.19586 | 2.12 | 1.24397 | 0.93343 | 0.7624 | 0.64973
|  | 2.13 | 1.18313 | 2.13 | 1.23145 | 0.92351 | 0.75456 | 0.64309
|  | 2.14 | 1.16877 | 2.14 | 1.219 | 0.91376 | 0.74748 | 0.63697
|  | 2.15 | 1.15621 | 2.15 | 1.2065 | 0.90415 | 0.73986 | 0.63099
|  | 2.16 | 1.14254 | 2.16 | 1.19405 | 0.89468 | 0.73265 | 0.62524
|  | 2.17 | 1.12925 | 2.17 | 1.18156 | 0.88535 | 0.72562 | 0.61964
|  | 2.18 | 1.116 | 2.18 | 1.16912 | 0.87612 | 0.71953 | 0.61446
|  | 2.19 | 1.10429 | 2.19 | 1.15672 | 0.86699 | 0.71251 | 0.60967
|  | 2.2 | 1.09152 | 2.2 | 1.14434 | 0.85794 | 0.70686 | 0.60441
|  | 2.21 | 1.08115 | 2.21 | 1.13192 | 0.84919 | 0.70082 | 0.59929
|  | 2.22 | 1.07002 | 2.22 | 1.11958 | 0.8406 | 0.69401 | 0.59373
|  | 2.23 | 1.05827 | 2.23 | 1.10726 | 0.83217 | 0.68745 | 0.58912
|  | 2.24 | 1.04608 | 2.24 | 1.09509 | 0.82396 | 0.68101 | 0.5836
|  | 2.25 | 1.03564 | 2.25 | 1.0831 | 0.81597 | 0.67385 | 0.57854
|  | 2.26 | 1.02326 | 2.26 | 1.0714 | 0.80817 | 0.66775 | 0.57391
|  | 2.27 | 1.00822 | 2.27 | 1.06014 | 0.80057 | 0.66252 | 0.5695
|  | 2.28 | 1 | 2.28 | 1.04933 | 0.79318 | 0.65628 | 0.56568
|  | 2.29 | 0.99083 | 2.29 | 1.03798 | 0.78598 | 0.65001 | 0.56192
|  | 2.3 | 0.97949 | 2.3 | 1.02667 | 0.77893 | 0.64559 | 0.55663
|  | 2.31 | 0.97039 | 2.31 | 1.01536 | 0.77202 | 0.63913 | 0.55146
|  | 2.32 | 0.9593 | 2.32 | 1.00409 | 0.76523 | 0.63302 | 0.54734
|  | 2.33 | 0.9484 | 2.33 | 0.99277 | 0.75856 | 0.62774 | 0.54085
|  | 2.34 | 0.93592 | 2.34 | 0.98153 | 0.75198 | 0.62274 | 0.53714
|  | 2.35 | 0.92425 | 2.35 | 0.97026 | 0.74551 | 0.61565 | 0.5352
|  | 2.36 | 0.91191 | 2.36 | 0.95911 | 0.73912 | 0.61106 | 0.53088
|  | 2.37 | 0.90069 | 2.37 | 0.94792 | 0.73284 | 0.60543 | 0.5249
|  | 2.38 | 0.88948 | 2.38 | 0.93655 | 0.72666 | 0.59954 | 0.52095
|  | 2.39 | 0.88061 | 2.39 | 0.92493 | 0.72058 | 0.59468 | 0.51233
|  | 2.4 | 0.87129 | 2.4 | 0.91416 | 0.71461 | 0.59078 | 0.50723
|  | 2.41 | 0.86289 | 2.41 | 0.90361 | 0.70875 | 0.58673 | 0.50178
|  | 2.42 | 0.85325 | 2.42 | 0.89324 | 0.70297 | 0.584 | 0.5
|  | 2.43 | 0.84467 | 2.43 | 0.8831 | 0.6973 | 0.57897 | 0.49624
|  | 2.44 | 0.83468 | 2.44 | 0.87318 | 0.69171 | 0.57505 | 0.48936
|  | 2.45 | 0.82445 | 2.45 | 0.86339 | 0.6862 | 0.56968 | 0.49515
|  | 2.46 | 0.81431 | 2.46 | 0.85378 | 0.68077 | 0.56416 | 0.49823
|  | 2.47 | 0.80613 | 2.47 | 0.8442 | 0.67544 | 0.55755 | 0.49062
|  | 2.48 | 0.79699 | 2.48 | 0.83478 | 0.67019 | 0.55412 | 0.48879
|  | 2.49 | 0.78779 | 2.49 | 0.82545 | 0.66503 | 0.54907 | 0.48858
|  | 2.5 | 0.77953 | 2.5 | 0.81626 | 0.65987 | 0.54425 | 0.48598
|  | 2.51 | 0.77087 | 2.51 | 0.80721 | 0.65471 | 0.5384 | 0.47835
|  | 2.52 | 0.76226 | 2.52 | 0.79828 | 0.64959 | 0.53413 | 0.47203
|  | 2.53 | 0.7538 | 2.53 | 0.78952 | 0.64456 | 0.53151 | 0.4665
|  | 2.54 | 0.7463 | 2.54 | 0.78092 | 0.63957 | 0.52616 | 0.46326
|  | 2.55 | 0.7388 | 2.55 | 0.77244 | 0.63456 | 0.52983 | 0.45932
|  | 2.56 | 0.7319 | 2.56 | 0.76418 | 0.62957 | 0.52616 | 0.4553
|  | 2.57 | 0.72503 | 2.57 | 0.75611 | 0.62461 | 0.52108 | 0.45418
|  | 2.58 | 0.7181 | 2.58 | 0.74822 | 0.61967 | 0.51432 | 0.45255
|  | 2.59 | 0.71139 | 2.59 | 0.74051 | 0.61481 | 0.51653 | 0.44869
|  | 2.6 | 0.70444 | 2.6 | 0.73305 | 0.61004 | 0.5 | 0.44556
|  | 2.61 | 0.69673 | 2.61 | 0.72581 | 0.60536 | 0.48838 | 0.4445
|  | 2.62 | 0.68929 | 2.62 | 0.71873 | 0.60062 | 0.47986 | 0.44189
|  | 2.63 | 0.68437 | 2.63 | 0.71182 | 0.59595 | 0.47465 | 0.43983
|  | 2.64 | 0.67856 | 2.64 | 0.70509 | 0.59143 | 0.47465 | 0.43724
|  | 2.65 | 0.67359 | 2.65 | 0.69851 | 0.58697 | 0.47399 | 0.43422
|  | 2.66 | 0.6691 | 2.66 | 0.69207 | 0.58255 | 0.47465 | 0.43099
|  | 2.67 | 0.66397 | 2.67 | 0.68581 | 0.57811 | 0.47533 | 0.42853
|  | 2.68 | 0.65736 | 2.68 | 0.67967 | 0.57373 | 0.47748 | 0.42483
|  | 2.69 | 0.65069 | 2.69 | 0.67353 | 0.56945 | 0.47824 | 0.42257
|  | 2.7 | 0.64495 | 2.7 | 0.66739 | 0.56506 | 0.47602 | 0.42047
|  | 2.71 | 0.63781 | 2.71 | 0.66116 | 0.56065 | 0.47533 | 0.41918
|  | 2.72 | 0.63031 | 2.72 | 0.65489 | 0.55593 | 0.47602 | 0.41639
|  | 2.73 | 0.62246 | 2.73 | 0.64856 | 0.55139 | 0.47465 | 0.41509
|  | 2.74 | 0.61563 | 2.74 | 0.64219 | 0.54711 | 0.46921 | 0.41295
|  | 2.75 | 0.60836 | 2.75 | 0.63579 | 0.54287 | 0.46656 | 0.41087
|  | 2.76 | 0.60182 | 2.76 | 0.62932 | 0.53866 | 0.46271 | 0.40851
|  | 2.77 | 0.59703 | 2.77 | 0.62294 | 0.5345 | 0.46007 | 0.40597
|  | 2.78 | 0.59174 | 2.78 | 0.61655 | 0.53047 | 0.45447 | 0.40355
|  | 2.79 | 0.58749 | 2.79 | 0.61028 | 0.52648 | 0.44982 | 0.40131
|  | 2.8 | 0.58304 | 2.8 | 0.60431 | 0.52251 | 0.44461 | 0.39885
|  | 2.81 | 0.57925 | 2.81 | 0.59845 | 0.51855 | 0.44217 | 0.39609
|  | 2.82 | 0.57448 | 2.82 | 0.59272 | 0.51465 | 0.43841 | 0.39401
|  | 2.83 | 0.57186 | 2.83 | 0.58707 | 0.51087 | 0.43674 | 0.39117
|  | 2.84 | 0.56607 | 2.84 | 0.58157 | 0.50715 | 0.43593 | 0.38877
|  | 2.85 | 0.55771 | 2.85 | 0.57624 | 0.50352 | 0.43432 | 0.38648
|  | 2.86 | 0.55143 | 2.86 | 0.57092 | 0.49996 | 0.43147 | 0.3847
|  | 2.87 | 0.54487 | 2.87 | 0.56563 | 0.49648 | 0.42873 | 0.38341
|  | 2.88 | 0.53921 | 2.88 | 0.56014 | 0.49302 | 0.42848 | 0.38231
|  | 2.89 | 0.5351 | 2.89 | 0.55411 | 0.48963 | 0.42703 | 0.38067
|  | 2.9 | 0.53181 | 2.9 | 0.54767 | 0.48646 | 0.42656 | 0.37929
|  | 2.91 | 0.5266 | 2.91 | 0.54169 | 0.48334 | 0.42584 | 0.37795
|  | 2.92 | 0.5201 | 2.92 | 0.53519 | 0.48015 | 0.42537 | 0.37553
|  | 2.93 | 0.5 | 2.93 | 0.52801 | 0.47699 | 0.42238 | 0.37315
|  | 2.94 | 0.49188 | 2.94 | 0.52114 | 0.47389 | 0.42015 | 0.37068
|  | 2.95 | 0.49092 | 2.95 | 0.51446 | 0.47088 | 0.41754 | 0.36801
|  | 2.96 | 0.47528 | 2.96 | 0.50781 | 0.46789 | 0.41438 | 0.36541
|  | 2.97 | 0.46501 | 2.97 | 0.50116 | 0.46486 | 0.41274 | 0.36309
|  | 2.98 | 0.45992 | 2.98 | 0.49433 | 0.462 | 0.41013 | 0.36083
|  | 2.99 | 0.45889 | 2.99 | 0.48743 | 0.45924 | 0.40739 | 0.35856
|  | 3 | 0.45302 | 3 | 0.48105 | 0.45683 | 0.4051 | 0.35645
|  | 3.02 | 0.44909 | 3.02 | 0.4749 | 0.4543 | 0.40212 | 0.35358
|  | 3.04 | 0.44302 | 3.04 | 0.46826 | 0.45158 | 0.39797 | 0.35105
|  | 3.06 | 0.43657 | 3.06 | 0.46217 | 0.4488 | 0.39465 | 0.34839
|  | 3.08 | 0.42923 | 3.08 | 0.45673 | 0.44601 | 0.39192 | 0.34628
|  | 3.1 | 0.42299 | 3.1 | 0.45094 | 0.44317 | 0.38826 | 0.34345
|  | 3.12 | 0.41739 | 3.12 | 0.44491 | 0.44027 | 0.38405 | 0.34057
|  | 3.14 | 0.41371 | 3.14 | 0.43884 | 0.43733 | 0.38044 | 0.33796
|  | 3.16 | 0.40863 | 3.16 | 0.43442 | 0.43295 | 0.37645 | 0.33452
|  | 3.18 | 0.40406 | 3.18 | 0.43139 | 0.4274 | 0.37242 | 0.33086
|  | 3.2 | 0.39923 | 3.2 | 0.42831 | 0.42223 | 0.36833 | 0.32775
|  | 3.22 | 0.39519 | 3.22 | 0.42512 | 0.41714 | 0.36449 | 0.3247
|  | 3.24 | 0.39095 | 3.24 | 0.4219 | 0.41231 | 0.36113 | 0.32148
|  | 3.26 | 0.3882 | 3.26 | 0.41862 | 0.40751 | 0.35825 | 0.31906
|  | 3.28 | 0.38425 | 3.28 | 0.4153 | 0.40284 | 0.35473 | 0.31661
|  | 3.3 | 0.38056 | 3.3 | 0.41187 | 0.39835 | 0.3522 | 0.31389
|  | 3.32 | 0.37689 | 3.32 | 0.40843 | 0.39412 | 0.34996 | 0.31165
|  | 3.34 | 0.37279 | 3.34 | 0.40492 | 0.39009 | 0.34645 | 0.30941
|  | 3.36 | 0.36852 | 3.36 | 0.40136 | 0.38621 | 0.34287 | 0.30705
|  | 3.38 | 0.36531 | 3.38 | 0.39775 | 0.38234 | 0.34047 | 0.30481
|  | 3.4 | 0.36209 | 3.4 | 0.3942 | 0.37859 | 0.33747 | 0.30225
|  | 3.42 | 0.35939 | 3.42 | 0.39065 | 0.37487 | 0.33474 | 0.29947
|  | 3.44 | 0.35607 | 3.44 | 0.38707 | 0.37124 | 0.33205 | 0.2972
|  | 3.46 | 0.35313 | 3.46 | 0.38351 | 0.36764 | 0.32974 | 0.29477
|  | 3.48 | 0.34946 | 3.48 | 0.37999 | 0.3641 | 0.32638 | 0.29208
|  | 3.5 | 0.34579 | 3.5 | 0.37648 | 0.36067 | 0.32352 | 0.29005
|  | 3.52 | 0.3415 | 3.52 | 0.373 | 0.35729 | 0.32093 | 0.28769
|  | 3.54 | 0.33837 | 3.54 | 0.36956 | 0.35395 | 0.31905 | 0.28507
|  | 3.56 | 0.33552 | 3.56 | 0.36616 | 0.35067 | 0.31626 | 0.28253
|  | 3.58 | 0.333 | 3.58 | 0.36278 | 0.34737 | 0.31372 | 0.28081
|  | 3.6 | 0.33104 | 3.6 | 0.35944 | 0.3442 | 0.31119 | 0.27869
|  | 3.62 | 0.3288 | 3.62 | 0.3562 | 0.34109 | 0.30834 | 0.277
|  | 3.64 | 0.32599 | 3.64 | 0.35302 | 0.33805 | 0.3054 | 0.27518
|  | 3.66 | 0.32245 | 3.66 | 0.34989 | 0.33507 | 0.30304 | 0.27338
|  | 3.68 | 0.31987 | 3.68 | 0.34681 | 0.33214 | 0.30113 | 0.27157
|  | 3.7 | 0.31629 | 3.7 | 0.34377 | 0.32931 | 0.29935 | 0.26984
|  | 3.72 | 0.3133 | 3.72 | 0.34078 | 0.32649 | 0.29724 | 0.26795
|  | 3.74 | 0.31128 | 3.74 | 0.33785 | 0.32374 | 0.29491 | 0.26584
|  | 3.76 | 0.3095 | 3.76 | 0.33497 | 0.32105 | 0.29249 | 0.26397
|  | 3.78 | 0.30678 | 3.78 | 0.33216 | 0.31843 | 0.29008 | 0.26118
|  | 3.8 | 0.30524 | 3.8 | 0.32937 | 0.3159 | 0.28746 | 0.25916
|  | 3.82 | 0.30332 | 3.82 | 0.32662 | 0.31346 | 0.28539 | 0.25675
|  | 3.84 | 0.30129 | 3.84 | 0.32391 | 0.31107 | 0.28332 | 0.25472
|  | 3.86 | 0.29868 | 3.86 | 0.32125 | 0.30872 | 0.28192 | 0.25316
|  | 3.88 | 0.29689 | 3.88 | 0.31863 | 0.30641 | 0.27943 | 0.25202
|  | 3.9 | 0.29436 | 3.9 | 0.31607 | 0.30417 | 0.27717 | 0.25065
|  | 3.92 | 0.29269 | 3.92 | 0.31355 | 0.30196 | 0.27609 | 0.24988
|  | 3.94 | 0.29033 | 3.94 | 0.31109 | 0.29981 | 0.27448 | 0.24837
|  | 3.96 | 0.28831 | 3.96 | 0.30866 | 0.29764 | 0.27159 | 0.24682
|  | 3.98 | 0.28613 | 3.98 | 0.30628 | 0.29548 | 0.26988 | 0.24528
|  | 4 | 0.28395 | 4 | 0.30397 | 0.29333 | 0.26828 | 0.24314
|  | 4.02 | 0.28115 | 4.02 | 0.30168 | 0.29121 | 0.26572 | 0.24093
|  | 4.04 | 0.27915 | 4.04 | 0.29941 | 0.28903 | 0.26369 | 0.23943
|  | 4.06 | 0.27746 | 4.06 | 0.2972 | 0.2868 | 0.26284 | 0.23765
|  | 4.08 | 0.27495 | 4.08 | 0.29498 | 0.2846 | 0.26189 | 0.23594
|  | 4.1 | 0.27254 | 4.1 | 0.29279 | 0.28244 | 0.26019 | 0.23495
|  | 4.12 | 0.27029 | 4.12 | 0.29061 | 0.28032 | 0.25859 | 0.23387
|  | 4.14 | 0.26878 | 4.14 | 0.28847 | 0.27828 | 0.25689 | 0.2325
|  | 4.16 | 0.2669 | 4.16 | 0.28636 | 0.27628 | 0.25456 | 0.23128
|  | 4.18 | 0.2655 | 4.18 | 0.28425 | 0.27434 | 0.25265 | 0.23007
|  | 4.2 | 0.26482 | 4.2 | 0.28218 | 0.27247 | 0.2517 | 0.22799
|  | 4.22 | 0.26425 | 4.22 | 0.28014 | 0.27067 | 0.25011 | 0.22648
|  | 4.24 | 0.26243 | 4.24 | 0.27813 | 0.26897 | 0.24862 | 0.22541
|  | 4.26 | 0.26088 | 4.26 | 0.27616 | 0.26735 | 0.2482 | 0.22398
|  | 4.28 | 0.25942 | 4.28 | 0.27423 | 0.26578 | 0.24703 | 0.22252
|  | 4.3 | 0.25761 | 4.3 | 0.27233 | 0.26425 | 0.24491 | 0.22148
|  | 4.32 | 0.25606 | 4.32 | 0.27044 | 0.26273 | 0.24268 | 0.22059
|  | 4.34 | 0.25419 | 4.34 | 0.26856 | 0.26122 | 0.24098 | 0.21897
|  | 4.36 | 0.25264 | 4.36 | 0.26673 | 0.25969 | 0.23918 | 0.21778
|  | 4.38 | 0.25109 | 4.38 | 0.26492 | 0.25816 | 0.23737 | 0.21643
|  | 4.4 | 0.24959 | 4.4 | 0.26314 | 0.25663 | 0.23652 | 0.21537
|  | 4.42 | 0.24803 | 4.42 | 0.26139 | 0.25508 | 0.23535 | 0.21401
|  | 4.44 | 0.24663 | 4.44 | 0.25968 | 0.25348 | 0.23396 | 0.21297
|  | 4.46 | 0.24462 | 4.46 | 0.25798 | 0.25184 | 0.233 | 0.21174
|  | 4.48 | 0.24285 | 4.48 | 0.25629 | 0.2502 | 0.23194 | 0.21052
|  | 4.5 | 0.24114 | 4.5 | 0.25464 | 0.2486 | 0.23012 | 0.20951
|  | 4.52 | 0.23933 | 4.52 | 0.253 | 0.24697 | 0.22916 | 0.20835
|  | 4.54 | 0.23772 | 4.54 | 0.25137 | 0.24535 | 0.22819 | 0.20697
|  | 4.56 | 0.23684 | 4.56 | 0.24975 | 0.24371 | 0.22637 | 0.2059
|  | 4.58 | 0.23528 | 4.58 | 0.24817 | 0.24208 | 0.22509 | 0.20487
|  | 4.6 | 0.23377 | 4.6 | 0.2466 | 0.24046 | 0.22401 | 0.2036
|  | 4.62 | 0.232 | 4.62 | 0.24502 | 0.2389 | 0.22251 | 0.20226
|  | 4.64 | 0.23049 | 4.64 | 0.24348 | 0.23738 | 0.21981 | 0.20135
|  | 4.66 | 0.2283 | 4.66 | 0.24197 | 0.23589 | 0.21851 | 0.20012
|  | 4.68 | 0.22767 | 4.68 | 0.24047 | 0.23439 | 0.21678 | 0.19888
|  | 4.7 | 0.22652 | 4.7 | 0.23898 | 0.23293 | 0.21537 | 0.19793
|  | 4.72 | 0.22568 | 4.72 | 0.23752 | 0.2315 | 0.2145 | 0.19685
|  | 4.74 | 0.22448 | 4.74 | 0.23609 | 0.23015 | 0.21494 | 0.19576
|  | 4.76 | 0.22359 | 4.76 | 0.23466 | 0.22884 | 0.21385 | 0.19429
|  | 4.78 | 0.22211 | 4.78 | 0.23325 | 0.22761 | 0.2132 | 0.19367
|  | 4.8 | 0.22106 | 4.8 | 0.23188 | 0.22638 | 0.21254 | 0.19232
|  | 4.82 | 0.2198 | 4.82 | 0.2305 | 0.22518 | 0.212 | 0.19089
|  | 4.84 | 0.21901 | 4.84 | 0.22914 | 0.22397 | 0.2108 | 0.1898
|  | 4.86 | 0.21795 | 4.86 | 0.22776 | 0.22279 | 0.20926 | 0.18921
|  | 4.88 | 0.21647 | 4.88 | 0.22641 | 0.2216 | 0.20751 | 0.188
|  | 4.9 | 0.21504 | 4.9 | 0.22508 | 0.22043 | 0.20553 | 0.18723
|  | 4.92 | 0.21425 | 4.92 | 0.22374 | 0.21924 | 0.20343 | 0.18658
|  | 4.94 | 0.21223 | 4.94 | 0.22242 | 0.21806 | 0.20254 | 0.1855
|  | 4.96 | 0.21095 | 4.96 | 0.2211 | 0.21683 | 0.20187 | 0.18447
|  | 4.98 | 0.20972 | 4.98 | 0.21975 | 0.21556 | 0.20065 | 0.18346
|  | 5 | 0.20865 | 5 | 0.2184 | 0.21424 | 0.19886 | 0.18227
|  | 5.04 | 0.20704 | 5.04 | 0.21706 | 0.2129 | 0.19707 | 0.18052
|  | 5.08 | 0.2058 | 5.08 | 0.21575 | 0.21152 | 0.1946 | 0.17851
|  | 5.12 | 0.20408 | 5.12 | 0.21441 | 0.21012 | 0.19234 | 0.17666
|  | 5.16 | 0.20229 | 5.16 | 0.21307 | 0.20864 | 0.19063 | 0.17438
|  | 5.2 | 0.20034 | 5.2 | 0.21173 | 0.20712 | 0.18949 | 0.17205
|  | 5.24 | 0.19821 | 5.24 | 0.21037 | 0.2055 | 0.18778 | 0.17099
|  | 5.28 | 0.19652 | 5.28 | 0.20899 | 0.20383 | 0.18605 | 0.17024
|  | 5.32 | 0.19448 | 5.32 | 0.2076 | 0.2021 | 0.18444 | 0.16832
|  | 5.36 | 0.192 | 5.36 | 0.20621 | 0.20034 | 0.18258 | 0.16709
|  | 5.4 | 0.18978 | 5.4 | 0.2048 | 0.19855 | 0.18095 | 0.16593
|  | 5.44 | 0.18816 | 5.44 | 0.20335 | 0.19669 | 0.17978 | 0.16405
|  | 5.48 | 0.18659 | 5.48 | 0.20188 | 0.1948 | 0.17766 | 0.16194
|  | 5.52 | 0.18496 | 5.52 | 0.2004 | 0.19289 | 0.17553 | 0.16067
|  | 5.56 | 0.18303 | 5.56 | 0.19887 | 0.19096 | 0.17362 | 0.15874
|  | 5.6 | 0.18127 | 5.6 | 0.19732 | 0.18908 | 0.17218 | 0.15708
|  | 5.64 | 0.17904 | 5.64 | 0.19577 | 0.18722 | 0.17074 | 0.15545
|  | 5.68 | 0.17709 | 5.68 | 0.19423 | 0.18542 | 0.16953 | 0.15396
|  | 5.72 | 0.17564 | 5.72 | 0.19266 | 0.18365 | 0.16771 | 0.15216
|  | 5.76 | 0.17471 | 5.76 | 0.1911 | 0.18188 | 0.16562 | 0.15151
|  | 5.8 | 0.17319 | 5.8 | 0.18953 | 0.1802 | 0.1639 | 0.1502
|  | 5.84 | 0.17214 | 5.84 | 0.18798 | 0.17857 | 0.16228 | 0.14949
|  | 5.88 | 0.17067 | 5.88 | 0.18643 | 0.17703 | 0.16141 | 0.14835
|  | 5.92 | 0.16937 | 5.92 | 0.18487 | 0.17554 | 0.16066 | 0.14745
|  | 5.96 | 0.16848 | 5.96 | 0.18332 | 0.17412 | 0.16054 | 0.14639
|  | 6 | 0.16699 | 6 | 0.18177 | 0.17274 | 0.15776 | 0.14587
|  | 6.04 | 0.16568 | 6.04 | 0.18022 | 0.17137 | 0.15624 | 0.14467
|  | 6.08 | 0.16484 | 6.08 | 0.17869 | 0.17005 | 0.1547 | 0.14355
|  | 6.12 | 0.16339 | 6.12 | 0.17716 | 0.1688 | 0.15367 | 0.14247
|  | 6.16 | 0.16187 | 6.16 | 0.17566 | 0.16753 | 0.15225 | 0.14049
|  | 6.2 | 0.16145 | 6.2 | 0.17413 | 0.1663 | 0.15212 | 0.13853
|  | 6.24 | 0.16047 | 6.24 | 0.17263 | 0.16504 | 0.15082 | 0.13665
|  | 6.28 | 0.15801 | 6.28 | 0.17117 | 0.16379 | 0.14898 | 0.13485
|  | 6.32 | 0.15702 | 6.32 | 0.16973 | 0.16255 | 0.14726 | 0.13374
|  | 6.36 | 0.15559 | 6.36 | 0.16831 | 0.16128 | 0.1462 | 0.13297
|  | 6.4 | 0.15421 | 6.4 | 0.16692 | 0.15996 | 0.14459 | 0.1327
|  | 6.44 | 0.1527 | 6.44 | 0.16555 | 0.15862 | 0.14351 | 0.13191
|  | 6.48 | 0.152 | 6.48 | 0.1642 | 0.15723 | 0.14297 | 0.13138
|  | 6.52 | 0.14952 | 6.52 | 0.16288 | 0.15586 | 0.14189 | 0.13002
|  | 6.56 | 0.14836 | 6.56 | 0.16161 | 0.15445 | 0.14024 | 0.12929
|  | 6.6 | 0.14635 | 6.6 | 0.16035 | 0.15314 | 0.13997 | 0.12738
|  | 6.64 | 0.14491 | 6.64 | 0.15912 | 0.15181 | 0.13831 | 0.12676
|  | 6.68 | 0.14406 | 6.68 | 0.15791 | 0.15046 | 0.1372 | 0.12601
|  | 6.72 | 0.14419 | 6.72 | 0.15672 | 0.14911 | 0.13636 | 0.1251
|  | 6.76 | 0.14314 | 6.76 | 0.15555 | 0.14781 | 0.13551 | 0.1242
|  | 6.8 | 0.14221 | 6.8 | 0.15438 | 0.14656 | 0.13424 | 0.1239
|  | 6.84 | 0.14081 | 6.84 | 0.15322 | 0.14536 | 0.13324 | 0.12217
|  | 6.88 | 0.13967 | 6.88 | 0.15208 | 0.14421 | 0.13181 | 0.12085
|  | 6.92 | 0.13818 | 6.92 | 0.15095 | 0.14312 | 0.13065 | 0.12046
|  | 6.96 | 0.13655 | 6.96 | 0.14982 | 0.14198 | 0.12934 | 0.11885
|  | 7 | 0.13566 | 7 | 0.1487 | 0.1409 | 0.12817 | 0.11815
|  | 7.04 | 0.13511 | 7.04 | 0.14761 | 0.13984 | 0.12773 | 0.11757
|  | 7.08 | 0.13421 | 7.08 | 0.14653 | 0.13885 | 0.12714 | 0.11712
|  | 7.12 | 0.13372 | 7.12 | 0.14543 | 0.13791 | 0.12714 | 0.11654
|  | 7.16 | 0.13337 | 7.16 | 0.14437 | 0.13697 | 0.12625 | 0.11605
|  | 7.2 | 0.13295 | 7.2 | 0.14331 | 0.13606 | 0.1252 | 0.11486
|  | 7.24 | 0.13219 | 7.24 | 0.14226 | 0.13517 | 0.12355 | 0.11447
|  | 7.28 | 0.13106 | 7.28 | 0.14121 | 0.13432 | 0.12249 | 0.11387
|  | 7.32 | 0.12979 | 7.32 | 0.14017 | 0.1335 | 0.12065 | 0.11251
|  | 7.36 | 0.12907 | 7.36 | 0.13913 | 0.13264 | 0.1208 | 0.11139
|  | 7.4 | 0.12793 | 7.4 | 0.13808 | 0.1318 | 0.1208 | 0.11106
|  | 7.44 | 0.12735 | 7.44 | 0.13705 | 0.13093 | 0.12049 | 0.1104
|  | 7.48 | 0.12626 | 7.48 | 0.13603 | 0.13004 | 0.11972 | 0.10967
|  | 7.52 | 0.12488 | 7.52 | 0.13501 | 0.12911 | 0.11941 | 0.10936
|  | 7.56 | 0.12385 | 7.56 | 0.13398 | 0.12817 | 0.11721 | 0.10883
|  | 7.6 | 0.12259 | 7.6 | 0.13298 | 0.12721 | 0.11499 | 0.10788
|  | 7.64 | 0.12102 | 7.64 | 0.13201 | 0.12624 | 0.11418 | 0.10721
|  | 7.68 | 0.1205 | 7.68 | 0.13106 | 0.12526 | 0.11402 | 0.10653
|  | 7.72 | 0.11974 | 7.72 | 0.13013 | 0.1243 | 0.11289 | 0.10616
|  | 7.76 | 0.11913 | 7.76 | 0.12921 | 0.12334 | 0.11337 | 0.10582
|  | 7.8 | 0.11913 | 7.8 | 0.1283 | 0.12243 | 0.11354 | 0.10505
|  | 7.84 | 0.11845 | 7.84 | 0.12743 | 0.12155 | 0.11256 | 0.10453
|  | 7.88 | 0.11784 | 7.88 | 0.12658 | 0.12071 | 0.11042 | 0.10395
|  | 7.92 | 0.11722 | 7.92 | 0.12576 | 0.1199 | 0.10926 | 0.10306
|  | 7.96 | 0.11583 | 7.96 | 0.12496 | 0.11911 | 0.10808 | 0.10305
|  | 8 | 0.11465 | 8 | 0.12413 | 0.11837 | 0.10638 | 0.10232
|  | 8.04 | 0.11395 | 8.04 | 0.12331 | 0.11765 | 0.10535 | 0.10177
|  | 8.08 | 0.11308 | 8.08 | 0.12249 | 0.11696 | 0.10535 | 0.10168
|  | 8.12 | 0.11323 | 8.12 | 0.12171 | 0.11626 | 0.105 | 0.10143
|  | 8.16 | 0.11308 | 8.16 | 0.12095 | 0.11555 | 0.10344 | 0.10117
|  | 8.2 | 0.11252 | 8.2 | 0.1202 | 0.11481 | 0.10326 | 0.10073
|  | 8.24 | 0.11172 | 8.24 | 0.11949 | 0.11411 | 0.10309 | 0.10021
|  | 8.28 | 0.11092 | 8.28 | 0.1188 | 0.11338 | 0.10238 | 0.099
|  | 8.32 | 0.1088 | 8.32 | 0.11812 | 0.11269 | 0.10185 | 0.09857
|  | 8.36 | 0.10823 | 8.36 | 0.11747 | 0.11196 | 0.10185 | 0.09785
|  | 8.4 | 0.10657 | 8.4 | 0.11684 | 0.11119 | 0.10185 | 0.09714
|  | 8.44 | 0.10674 | 8.44 | 0.11625 | 0.11039 | 0.10096 | 0.09687
|  | 8.48 | 0.10632 | 8.48 | 0.11566 | 0.10964 | 0.10024 | 0.09612
|  | 8.52 | 0.1059 | 8.52 | 0.11508 | 0.10891 | 0.09897 | 0.09592
|  | 8.56 | 0.10481 | 8.56 | 0.11449 | 0.10821 | 0.09751 | 0.09513
|  | 8.6 | 0.10515 | 8.6 | 0.11389 | 0.10747 | 0.0964 | 0.09467
|  | 8.64 | 0.10421 | 8.64 | 0.11332 | 0.10681 | 0.09695 | 0.09396
|  | 8.68 | 0.10336 | 8.68 | 0.11275 | 0.10613 | 0.09508 | 0.09407
|  | 8.72 | 0.10242 | 8.72 | 0.11217 | 0.10548 | 0.09395 | 0.09263
|  | 8.76 | 0.10233 | 8.76 | 0.1116 | 0.10482 | 0.09414 | 0.09205
|  | 8.8 | 0.10164 | 8.8 | 0.11102 | 0.10418 | 0.09299 | 0.0923
|  | 8.84 | 0.10068 | 8.84 | 0.11044 | 0.10355 | 0.09222 | 0.0921
|  | 8.88 | 0.10024 | 8.88 | 0.10986 | 0.1029 | 0.09318 | 0.09075
|  | 8.92 | 0.10006 | 8.92 | 0.1093 | 0.10225 | 0.09318 | 0.09018
|  | 8.96 | 0.09838 | 8.96 | 0.10872 | 0.10162 | 0.09299 | 0.08958
|  | 9 | 0.0973 | 9 | 0.10816 | 0.10093 | 0.09376 | 0.08862
|  | 9.04 | 0.09667 | 9.04 | 0.10758 | 0.10026 | 0.09241 | 0.08781
|  | 9.08 | 0.09622 | 9.08 | 0.10703 | 0.09952 | 0.09144 | 0.08865
|  | 9.12 | 0.09567 | 9.12 | 0.10649 | 0.09882 | 0.09066 | 0.08816
|  | 9.16 | 0.0953 | 9.16 | 0.10595 | 0.09807 | 0.09046 | 0.0881
|  | 9.2 | 0.09456 | 9.2 | 0.10544 | 0.09735 | 0.08907 | 0.08745
|  | 9.24 | 0.09429 | 9.24 | 0.10492 | 0.09663 | 0.08847 | 0.08728
|  | 9.28 | 0.09204 | 9.28 | 0.10438 | 0.09591 | 0.08766 | 0.08593
|  | 9.32 | 0.09213 | 9.32 | 0.10385 | 0.09523 | 0.08787 | 0.08617
|  | 9.36 | 0.09147 | 9.36 | 0.1033 | 0.09453 | 0.08603 | 0.08478
|  | 9.4 | 0.09032 | 9.4 | 0.10273 | 0.09379 | 0.08562 | 0.08533
|  | 9.44 | 0.08955 | 9.44 | 0.10216 | 0.0931 | 0.08479 | 0.08427
|  | 9.48 | 0.09013 | 9.48 | 0.10158 | 0.09239 | 0.08499 | 0.08334
|  | 9.52 | 0.08877 | 9.52 | 0.10098 | 0.09173 | 0.08395 | 0.08324
|  | 9.56 | 0.08847 | 9.56 | 0.10036 | 0.09103 | 0.08479 | 0.08352
|  | 9.6 | 0.08808 | 9.6 | 0.09976 | 0.09043 | 0.08499 | 0.08252
|  | 9.64 | 0.08649 | 9.64 | 0.09916 | 0.08978 | 0.08416 | 0.08241
|  | 9.68 | 0.08609 | 9.68 | 0.09856 | 0.08909 | 0.08289 | 0.08239
|  | 9.72 | 0.08609 | 9.72 | 0.09796 | 0.08848 | 0.08267 | 0.08161
|  | 9.76 | 0.08498 | 9.76 | 0.09739 | 0.08788 | 0.08029 | 0.08094
|  | 9.8 | 0.08416 | 9.8 | 0.09685 | 0.08732 | 0.07785 | 0.08106
|  | 9.84 | 0.08467 | 9.84 | 0.09632 | 0.0868 | 0.07739 | 0.08063
|  | 9.88 | 0.08416 | 9.88 | 0.09578 | 0.0863 | 0.07762 | 0.08103
|  | 9.92 | 0.08385 | 9.92 | 0.09524 | 0.08589 | 0.07717 | 0.08139
|  | 9.96 | 0.08385 | 9.96 | 0.09469 | 0.08541 | 0.07785 | 0.08169
|  | 10 | 0.08416 | 10 | 0.09416 | 0.08496 | 0.0783 | 0.08077
|  | 10.1 | 0.08375 | 10.1 | 0.09361 | 0.08449 | 0.07762 | 0.07913
|  | 10.2 | 0.08292 | 10.2 | 0.09303 | 0.08393 | 0.07648 | 0.07792
|  | 10.3 | 0.08114 | 10.3 | 0.0924 | 0.08344 | 0.07463 | 0.07625
|  | 10.4 | 0.07985 | 10.4 | 0.09171 | 0.08286 | 0.07344 | 0.07383
|  | 10.5 | 0.07822 | 10.5 | 0.09098 | 0.08224 | 0.07176 | 0.07268
|  | 10.6 | 0.07701 | 10.6 | 0.0902 | 0.08156 | 0.07078 | 0.07262
|  | 10.7 | 0.07645 | 10.7 | 0.0894 | 0.08075 | 0.06878 | 0.07131
|  | 10.8 | 0.07578 | 10.8 | 0.08858 | 0.07987 | 0.06776 | 0.07063
|  | 10.9 | 0.07532 | 10.9 | 0.08773 | 0.07893 | 0.06568 | 0.07082
|  | 11 | 0.07464 | 11 | 0.08688 | 0.07802 | 0.06515 | 0.07018
|  | 11.1 | 0.07302 | 11.1 | 0.08602 | 0.07706 | 0.06434 | 0.06983
|  | 11.2 | 0.0716 | 11.2 | 0.08516 | 0.07597 | 0.06434 | 0.07004
|  | 11.3 | 0.07089 | 11.3 | 0.08433 | 0.0749 | 0.06407 | 0.06924
|  | 11.4 | 0.06869 | 11.4 | 0.0835 | 0.07377 | 0.06353 | 0.06773
|  | 11.5 | 0.06719 | 11.5 | 0.08267 | 0.07262 | 0.06271 | 0.06672
|  | 11.6 | 0.06618 | 11.6 | 0.08186 | 0.07145 | 0.06271 | 0.06578
|  | 11.7 | 0.06501 | 11.7 | 0.08103 | 0.07025 | 0.06187 | 0.06434
|  | 11.8 | 0.06316 | 11.8 | 0.08017 | 0.06913 | 0.06103 | 0.06319
|  | 11.9 | 0.06263 | 11.9 | 0.07928 | 0.06798 | 0.05988 | 0.06319
|  | 12 | 0.06181 | 12 | 0.07838 | 0.06685 | 0.05753 | 0.06236
|  | 12.1 | 0.06167 | 12.1 | 0.0775 | 0.06571 | 0.05539 | 0.06189
|  | 12.2 | 0.06057 | 12.2 | 0.07658 | 0.06454 | 0.05317 | 0.06219
|  | 12.3 | 0.05959 | 12.3 | 0.07564 | 0.06343 | 0.0512 | 0.06136
|  | 12.4 | 0.05887 | 12.4 | 0.07469 | 0.06237 | 0.05018 | 0.05955
|  | 12.5 | 0.05757 | 12.5 | 0.07372 | 0.06133 | 0.0495 | 0.05949
|  | 12.6 | 0.05518 | 12.6 | 0.07276 | 0.06039 | 0.0495 | 0.0588
|  | 12.7 | 0.05457 | 12.7 | 0.07181 | 0.05942 | 0.04915 | 0.05726
|  | 12.8 | 0.0538 | 12.8 | 0.07088 | 0.0585 | 0.0495 | 0.05731
|  | 12.9 | 0.05348 | 12.9 | 0.06999 | 0.05761 | 0.04984 | 0.0574
|  | 13 | 0.05364 | 13 | 0.0691 | 0.05673 | 0.05086 | 0.0574
|  | 13.1 | 0.05348 | 13.1 | 0.06822 | 0.05592 | 0.0495 | 0.05656
|  | 13.2 | 0.05285 | 13.2 | 0.0674 | 0.05509 | 0.04984 | 0.05618
|  | 13.3 | 0.05173 | 13.3 | 0.06661 | 0.05432 | 0.04844 | 0.05596
|  | 13.4 | 0.05091 | 13.4 | 0.06587 | 0.05355 | 0.04844 | 0.05546
|  | 13.5 | 0.04958 | 13.5 | 0.06516 | 0.05278 | 0.04627 | 0.05461
|  | 13.6 | 0.04873 | 13.6 | 0.06446 | 0.05209 | 0.04439 | 0.0541
|  | 13.7 | 0.04644 | 13.7 | 0.06377 | 0.05141 | 0.04119 | 0.05431
|  | 13.8 | 0.04698 | 13.8 | 0.06306 | 0.05083 | 0.0395 | 0.05332
|  | 13.9 | 0.04733 | 13.9 | 0.06233 | 0.05033 | 0.03636 | 0.05374
|  | 14 | 0.04838 | 14 | 0.06165 | 0.04982 | 0.03907 | 0.05305
|  | 14.1 | 0.04838 | 14.1 | 0.06096 | 0.0494 | 0.04202 | 0.05225
|  | 14.2 | 0.04992 | 14.2 | 0.0603 | 0.04897 | 0.044 | 0.05076
|  | 14.3 | 0.04924 | 14.3 | 0.05964 | 0.04868 | 0.044 | 0.05009
|  | 14.4 | 0.04786 | 14.4 | 0.05897 | 0.04834 | 0.0459 | 0.05014
|  | 14.5 | 0.0468 | 14.5 | 0.05833 | 0.04792 | 0.04477 | 0.05104
|  | 14.6 | 0.0468 | 14.6 | 0.05768 | 0.04749 | 0.04439 | 0.05082
|  | 14.7 | 0.04423 | 14.7 | 0.05712 | 0.04701 | 0.04439 | 0.0503
|  | 14.8 | 0.04171 | 14.8 | 0.05659 | 0.04647 | 0.04664 | 0.04969
|  | 14.9 | 0.04151 | 14.9 | 0.05605 | 0.04592 | 0.04322 | 0.04824
|  | 15 | 0.0409 | 15 | 0.05553 | 0.04531 | 0.04161 | 0.04622
|  | 15.1 | 0.03966 | 15.1 | 0.05502 | 0.04469 | 0.0395 | 0.04641
|  | 15.2 | 0.04049 | 15.2 | 0.05454 | 0.04395 | 0.03863 | 0.04675
|  | 15.3 | 0.0425 | 15.3 | 0.05411 | 0.04329 | 0.03863 | 0.04587
|  | 15.4 | 0.04151 | 15.4 | 0.05366 | 0.04261 | 0.03993 | 0.04546
|  | 15.5 | 0.04049 | 15.5 | 0.05328 | 0.04199 | 0.04078 | 0.0451
|  | 15.6 | 0.03987 | 15.6 | 0.05286 | 0.04144 | 0.04161 | 0.04487
|  | 15.7 | 0.03945 | 15.7 | 0.05243 | 0.04088 | 0.04202 | 0.04327
|  | 15.8 | 0.0386 | 15.8 | 0.05204 | 0.04038 | 0.03993 | 0.04432
|  | 15.9 | 0.03684 | 15.9 | 0.05168 | 0.03992 | 0.04161 | 0.04432
|  | 16 | 0.03615 | 16 | 0.05131 | 0.03955 | 0.04242 | 0.04382
|  | 16.1 | 0.03638 | 16.1 | 0.05092 | 0.03919 | 0.04202 | 0.04243
|  | 16.2 | 0.03684 | 16.2 | 0.05053 | 0.0389 | 0.04202 | 0.04277
|  | 16.3 | 0.03773 | 16.3 | 0.05015 | 0.03867 | 0.04282 | 0.04168
|  | 16.4 | 0.0386 | 16.4 | 0.04977 | 0.03837 | 0.04242 | 0.04077
|  | 16.5 | 0.03987 | 16.5 | 0.04943 | 0.03808 | 0.03993 | 0.0406
|  | 16.6 | 0.03817 | 16.6 | 0.04916 | 0.03784 | 0.0395 | 0.04145
|  | 16.7 | 0.03729 | 16.7 | 0.04892 | 0.0376 | 0.04036 | 0.04128
|  | 16.8 | 0.03615 | 16.8 | 0.04865 | 0.03742 | 0.04036 | 0.04128
|  | 16.9 | 0.03569 | 16.9 | 0.04838 | 0.03707 | 0.03863 | 0.04187
|  | 17 | 0.03328 | 17 | 0.04809 | 0.03677 | 0.04078 | 0.04174
|  | 17.1 | 0.03427 | 17.1 | 0.04781 | 0.03629 | 0.03993 | 0.03989
|  | 17.2 | 0.03278 | 17.2 | 0.04754 | 0.03582 | 0.03683 | 0.04106
|  | 17.3 | 0.03253 | 17.3 | 0.04723 | 0.03535 | 0.03541 | 0.04085
|  | 17.4 | 0.03149 | 17.4 | 0.04691 | 0.03489 | 0.03636 | 0.03937
|  | 17.5 | 0.03175 | 17.5 | 0.04654 | 0.03444 | 0.03541 | 0.03702
|  | 17.6 | 0.03149 | 17.6 | 0.04614 | 0.03399 | 0.03444 | 0.0362
|  | 17.7 | 0.03278 | 17.7 | 0.04575 | 0.03359 | 0.03444 | 0.03461
|  | 17.8 | 0.03149 | 17.8 | 0.04537 | 0.03336 | 0.03343 | 0.03369
|  | 17.9 | 0.03328 | 17.9 | 0.04499 | 0.03315 | 0.03079 | 0.03415
|  | 18 | 0.03499 | 18 | 0.04462 | 0.03312 | 0.03079 | 0.03461
|  | 18.1 | 0.03475 | 18.1 | 0.04425 | 0.03312 | 0.03134 | 0.0364
|  | 18.2 | 0.03499 | 18.2 | 0.04393 | 0.03321 | 0.03079 | 0.03507
|  | 18.3 | 0.03475 | 18.3 | 0.04359 | 0.03324 | 0.03023 | 0.03321
|  | 18.4 | 0.03451 | 18.4 | 0.04327 | 0.03326 | 0.0324 | 0.03022
|  | 18.5 | 0.03278 | 18.5 | 0.04296 | 0.03331 | 0.03079 | 0.03074
|  | 18.6 | 0.03149 | 18.6 | 0.04264 | 0.0333 | 0.03023 | 0.02806
|  | 18.7 | 0.02987 | 18.7 | 0.04235 | 0.03316 | 0.03023 | 0.02861
|  | 18.8 | 0.03149 | 18.8 | 0.04205 | 0.03294 | 0.03079 | 0.02916
|  | 18.9 | 0.03042 | 18.9 | 0.04175 | 0.03269 | 0.02967 | 0.0297
|  | 19 | 0.03042 | 19 | 0.04146 | 0.03236 | 0.0279 | 0.02861
|  | 19.1 | 0.03069 | 19.1 | 0.04116 | 0.03199 | 0.0285 | 0.02916
|  | 19.2 | 0.03175 | 19.2 | 0.04088 | 0.0316 | 0.0285 | 0.02749
|  | 19.3 | 0.02959 | 19.3 | 0.04057 | 0.03137 | 0.03023 | 0.02806
|  | 19.4 | 0.02903 | 19.4 | 0.04025 | 0.03108 | 0.03079 | 0.03022
|  | 19.5 | 0.02903 | 19.5 | 0.03993 | 0.03085 | 0.03134 | 0.0297
|  | 19.6 | 0.03096 | 19.6 | 0.03961 | 0.03054 | 0.03023 | 0.0297
|  | 19.7 | 0.02931 | 19.7 | 0.03929 | 0.03039 | 0.02967 | 0.03022
|  | 19.8 | 0.03096 | 19.8 | 0.03896 | 0.03022 | 0.0279 | 0.02861
|  | 19.9 | 0.02987 | 19.9 | 0.03865 | 0.03024 | 0.02728 | 0.02861
|  | 20 | 0.03096 | 20 | 0.03836 | 0.03026 | 0.02909 | 0.02691
|  | 20.1 | 0.02874 | 20.1 | 0.0381 | 0.0304 | 0.02967 | 0.02571
|  | 20.2 | 0.03123 | 20.2 | 0.03788 | 0.03054 | 0.02909 | 0.02571
|  | 20.3 | 0.03096 | 20.3 | 0.03772 | 0.03068 | 0.02909 | 0.02806
|  | 20.4 | 0.03278 | 20.4 | 0.03759 | 0.03063 | 0.02665 | 0.02691
|  | 20.5 | 0.03278 | 20.5 | 0.03743 | 0.03077 | 0.02467 | 0.02691
|  | 20.6 | 0.03278 | 20.6 | 0.03725 | 0.03074 | 0.02096 | 0.02691
|  | 20.7 | 0.03096 | 20.7 | 0.03709 | 0.03076 | 0.02398 | 0.02571
|  | 20.8 | 0.02987 | 20.8 | 0.03687 | 0.03059 | 0.02398 | 0.02445
|  | 20.9 | 0.02816 | 20.9 | 0.03658 | 0.03039 | 0.02601 | 0.02098
|  | 21 | 0.02537 | 21 | 0.03626 | 0.03001 | 0.02601 | 0.02243
|  | 21.1 | 0.02505 | 21.1 | 0.03592 | 0.02952 | 0.0285 | 0.02243
|  | 21.2 | 0.02471 | 21.2 | 0.03554 | 0.02896 | 0.02601 | 0.02172
|  | 21.3 | 0.02404 | 21.3 | 0.0351 | 0.02847 | 0.02728 | 0.02098
|  | 21.4 | 0.0257 | 21.4 | 0.03469 | 0.02789 | 0.02601 | 0.02445
|  | 21.5 | 0.0257 | 21.5 | 0.03428 | 0.02754 | 0.02467 | 0.02243
|  | 21.6 | 0.02696 | 21.6 | 0.03386 | 0.02722 | 0.02665 | 0.02243
|  | 21.7 | 0.02602 | 21.7 | 0.03347 | 0.02697 | 0.02665 | 0.02571
|  | 21.8 | 0.02874 | 21.8 | 0.03308 | 0.02679 | 0.02252 | 0.02445
|  | 21.9 | 0.02874 | 21.9 | 0.03268 | 0.02673 | 0.02096 | 0.02022
|  | 22 | 0.02845 | 22 | 0.03226 | 0.02681 | 0.02252 | 0.0238
|  | 22.1 | 0.02786 | 22.1 | 0.03179 | 0.02708 | 0.02096 | 0.02313
|  | 22.2 | 0.02845 | 22.2 | 0.03133 | 0.0274 | 0.02398 | 0.02098
|  | 22.3 | 0.02816 | 22.3 | 0.03078 | 0.02775 | 0.02601 | 0.02243
|  | 22.4 | 0.02903 | 22.4 | 0.0303 | 0.02794 | 0.02967 | 0.02509
|  | 22.5 | 0.03069 | 22.5 | 0.02982 | 0.02823 | 0.02967 | 0.0238
|  | 22.6 | 0.02903 | 22.6 | 0.02933 | 0.02835 | 0.03134 | 0.02509
|  | 22.7 | 0.02931 | 22.7 | 0.02888 | 0.02832 | 0.03023 | 0.02571
|  | 22.8 | 0.02903 | 22.8 | 0.02843 | 0.02831 | 0.02909 | 0.02509
|  | 22.9 | 0.02602 | 22.9 | 0.028 | 0.0281 | 0.02665 | 0.02509
|  | 23 | 0.02404 | 23 | 0.02758 | 0.02776 | 0.0285 | 0.02445
|  | 23.1 | 0.02438 | 23.1 | 0.02716 | 0.02732 | 0.02398 | 0.02445
|  | 23.2 | 0.02334 | 23.2 | 0.02673 | 0.02682 | 0.02398 | 0.02172
|  | 23.3 | 0.02031 | 23.3 | 0.02631 | 0.0263 | 0.02535 | 0.02098
|  | 23.4 | 0.02225 | 23.4 | 0.02591 | 0.0257 | 0.02665 | 0.02243
|  | 23.5 | 0.02298 | 23.5 | 0.02554 | 0.02528 | 0.02398 | 0.02313
|  | 23.6 | 0.02334 | 23.6 | 0.02513 | 0.02472 | 0.0279 | 0.02313
|  | 23.7 | 0.02471 | 23.7 | 0.02472 | 0.02417 | 0.02728 | 0.02571
|  | 23.8 | 0.02505 | 23.8 | 0.02427 | 0.02372 | 0.02665 | 0.02631
|  | 23.9 | 0.02188 | 23.9 | 0.0238 | 0.02335 | 0.02665 | 0.02509
|  | 24 | 0.02111 | 24 | 0.02341 | 0.02316 | 0.02665 | 0.02445
|  | 24.1 | 0.02111 | 24.1 | 0.02312 | 0.02309 | 0.02398 | 0.02445
|  | 24.2 | 0.02111 | 24.2 | 0.02281 | 0.02307 | 0.02601 | 0.02172
|  | 24.3 | 0.02225 | 24.3 | 0.02254 | 0.02291 | 0.02665 | 0.02098
|  | 24.4 | 0.02438 | 24.4 | 0.02235 | 0.02285 | 0.02535 | 0.02243
|  | 24.5 | 0.02505 | 24.5 | 0.02222 | 0.02294 | 0.02601 | 0.02313
|  | 24.6 | 0.02438 | 24.6 | 0.02225 | 0.02311 | 0.02665 | 0.02243
|  | 24.7 | 0.02505 | 24.7 | 0.02236 | 0.02314 | 0.02601 | 0.02313
|  | 24.8 | 0.02262 | 24.8 | 0.02236 | 0.02111 | 0.02601 | 0.02313
|  | 24.9 | 0.02262 | 24.9 | 0.02236 | 0.01907 | 0.02601 | 0.02313
|  | 25 | 0.02262 | 25 | 0.0285 | 0.02262 | 0.02601 | 0.02313