## LCC1111T-A
LCC1111T-A Retardance Temperature Stability
|  |  | 0 V | 1 V | 5 V | 10 V | 15 V | 20 V | 25 V
|  | Temperature (°C) | Retardance (Waves) | Retardance (Waves) | Retardance (Waves) | Retardance (Waves) | Retardance (Waves) | Retardance (Waves) | Retardance (Waves)
|  | 25 | 0.70627 | 0.57833 | 0.0556 | 0.02786 | 0.02069 | 0.01814 | 0.01624
|  | 45 | 0.66382 | 0.53857 | 0.05552 | 0.02892 | 0.02114 | 0.01814 | 0.01707
|  | 60 | 0.61733 | 0.5 | 0.05423 | 0.0278 | 0.02096 | 0.01849 | 0.01709
|  | 70 | 0.58861 | 0.43536 | 0.05266 | 0.02659 | 0.01962 | 0.01676 | 0.01469
Product Raw Data
LCC1111T-A Retardance Temperature Stability
Item # | LCC1111T-A
DISCLAIMER: The data presented here are typical. Slight variations in performance data will occur from lot to lot. Please contact Technical Support with any questions regarding the use or reliability of this data.
This data may be used in publications. However, please cite Thorlabs as the source.
Additional Information:

## LCC1111T-B
LCC1111T-B Retardance Temperature Stability
|  |  | 0 V | 1 V | 5 V | 10 V | 15 V | 20 V | 25 V
|  | Temperature (°C) | Retardance (Waves) | Retardance (Waves) | Retardance (Waves) | Retardance (Waves) | Retardance (Waves) | Retardance (Waves) | Retardance (Waves)
|  | 25 | 0.7149 | 0.64932 | 0.09007 | 0.04837 | 0.03797 | 0.03381 | 0.03218
|  | 45 | 0.6791 | 0.63018 | 0.0906 | 0.04777 | 0.03689 | 0.03276 | 0.03073
|  | 60 | 0.66456 | 0.61372 | 0.0866 | 0.04644 | 0.03633 | 0.03242 | 0.03042
|  | 70 | 0.62988 | 0.58025 | 0.08158 | 0.04492 | 0.03557 | 0.03188 | 0.03008
Product Raw Data
LCC1111T-B Retardance Temperature Stability
Item # | LCC1111T-B
DISCLAIMER: The data presented here are typical. Slight variations in performance data will occur from lot to lot. Please contact Technical Support with any questions regarding the use or reliability of this data.
This data may be used in publications. However, please cite Thorlabs as the source.
Additional Information:

## LCC1111T-C
LCC1111T-C Retardance Temperature Stability
|  |  | 0 V | 1 V | 5 V | 10 V | 15 V | 20 V | 25 V
|  | Temperature (°C) | Retardance (Waves) | Retardance (Waves) | Retardance (Waves) | Retardance (Waves) | Retardance (Waves) | Retardance (Waves) | Retardance (Waves)
|  | 25 | 0.63877 | 0.5 | 0.05035 | 0.02557 | 0.0186 | 0.01566 | 0.01419
|  | 45 | 0.60123 | 0.45243 | 0.04604 | 0.0237 | 0.01758 | 0.01509 | 0.01391
|  | 60 | 0.57123 | 0.42927 | 0.04455 | 0.02295 | 0.01712 | 0.01478 | 0.01367
|  | 70 | 0.47525 | 0.41128 | 0.04374 | 0.02258 | 0.01697 | 0.01475 | 0.01367
Product Raw Data
LCC1111T-C Retardance Temperature Stability
Item # | LCC1111T-C
DISCLAIMER: The data presented here are typical. Slight variations in performance data will occur from lot to lot. Please contact Technical Support with any questions regarding the use or reliability of this data.
This data may be used in publications. However, please cite Thorlabs as the source.
Additional Information: