## -A Coating Transmission
Transmission
|  | Wavelength (nm) | % Transmission
|  | 190 | 0.18388
|  | 200 | 0.03996
|  | 210 | -0.005
|  | 220 | 0.02501
Product Raw Data |  | 230 | 0.01
Half-Wave Temperature-Stabilized Liquid Crystal Retarders Transmission, ARC: 350 - 700 nm |  | 240 | 0.02004
|  | 250 | 0.03506
Item # | LCC1111T-A | 260 | 0.02507
|  | 270 | 0.07519
|  | 280 | 0.1502
|  | 290 | 0.26525
|  | 300 | 0.67154
|  | 310 | 1.7434
DISCLAIMER: The data presented here are typical. Slight variations in performance data will occur from lot to lot. Please contact Technical Support with any questions regarding the use or reliability of this data. |  | 320 | 13.81869
|  | 330 | 51.489
|  | 340 | 56.91094
|  | 350 | 58.84058
|  | 360 | 64.95026
|  | 370 | 68.30467
This data may be used in publications. However, please cite Thorlabs as the source. |  | 380 | 69.35093
|  | 390 | 76.72409
|  | 400 | 81.9641
Additional Information: |  | 410 | 83.24667
|  | 420 | 84.51
|  | 430 | 81.08717
|  | 440 | 89.75577
|  | 450 | 82.80312
|  | 460 | 90.925
|  | 470 | 85.10606
|  | 480 | 92.56091
|  | 490 | 87.26318
|  | 500 | 93.30699
|  | 510 | 90.55575
|  | 520 | 92.89038
|  | 530 | 93.17112
|  | 540 | 93.34401
|  | 550 | 94.37944
|  | 560 | 93.22432
|  | 570 | 95.18181
|  | 580 | 95.14028
|  | 590 | 93.89993
|  | 600 | 95.75843
|  | 610 | 96.67952
|  | 620 | 95.22617
|  | 630 | 95.49211
|  | 640 | 97.36579
|  | 650 | 97.51002
|  | 660 | 96.17716
|  | 670 | 96.07155
|  | 680 | 97.0544
|  | 690 | 96.77484
|  | 700 | 95.34639
|  | 710 | 94.0027
|  | 720 | 93.44222
|  | 730 | 93.06871
|  | 740 | 91.9489
|  | 750 | 90.05514
|  | 760 | 88.24649
|  | 770 | 86.77459
|  | 780 | 85.6391
|  | 790 | 84.33505
|  | 800 | 82.32405
|  | 810 | 80.40307
|  | 820 | 78.82553
|  | 830 | 77.39962
|  | 840 | 76.20002
|  | 850 | 75.10766
|  | 860 | 73.84362
|  | 870 | 72.52527
|  | 880 | 71.26878
|  | 890 | 70.07598
|  | 900 | 69.41018
|  | 910 | 68.52204
|  | 920 | 68.05229
|  | 930 | 67.3777
|  | 940 | 66.60991
|  | 950 | 65.97737
|  | 960 | 65.45737
|  | 970 | 64.91281
|  | 980 | 64.78689
|  | 990 | 64.30504
|  | 1000 | 64.324
|  | 1010 | 64.20478
|  | 1020 | 64.19265
|  | 1030 | 64.13742
|  | 1040 | 64.0784
|  | 1050 | 64.0419
|  | 1060 | 63.91132
|  | 1070 | 64.1518
|  | 1080 | 64.27209
|  | 1090 | 64.19679
|  | 1100 | 64.73719

## -B Coating Transmission
Transmission
|  | Wavelength (nm) | % Transmission
|  | 190 | 0.81503
|  | 200 | 0.24978
|  | 210 | 0.15006
|  | 220 | 0.13507
Product Raw Data |  | 230 | 0.11003
Half-Wave Temperature-Stabilized Liquid Crystal Retarders Transmission, ARC: 650 - 1050 nm |  | 240 | 0.1152
|  | 250 | 0.13022
Item # | LCC1111T-B | 260 | 0.17552
|  | 270 | 0.2356
|  | 280 | 0.29039
|  | 290 | 0.36034
DISCLAIMER: The data presented here are typical. Slight variations in performance data will occur from lot to lot. Please contact Technical Support with any questions regarding the use or reliability of this data. |  | 300 | 0.46607
|  | 310 | 0.86669
|  | 320 | 6.05696
|  | 330 | 37.45199
|  | 340 | 30.86068
|  | 350 | 22.01399
This data may be used in publications. However, please cite Thorlabs as the source. |  | 360 | 19.74704
|  | 370 | 22.63451
|  | 380 | 30.20056
Additional Information: |  | 390 | 46.18227
|  | 400 | 61.9081
|  | 410 | 81.0769
|  | 420 | 90.31
|  | 430 | 87.18308
|  | 440 | 77.01932
|  | 450 | 66.95678
|  | 460 | 59.48
|  | 470 | 54.88293
|  | 480 | 52.34879
|  | 490 | 52.02699
|  | 500 | 53.46406
|  | 510 | 55.97019
|  | 520 | 59.3836
|  | 530 | 64.25353
|  | 540 | 68.73186
|  | 550 | 73.65237
|  | 560 | 80.52305
|  | 570 | 83.72734
|  | 580 | 88.88777
|  | 590 | 91.35073
|  | 600 | 94.26612
|  | 610 | 95.64281
|  | 620 | 96.99945
|  | 630 | 97.27523
|  | 640 | 97.53606
|  | 650 | 97.63527
|  | 660 | 96.99885
|  | 670 | 97.56977
|  | 680 | 96.43322
|  | 690 | 96.94011
|  | 700 | 96.95437
|  | 710 | 96.04689
|  | 720 | 97.08431
|  | 730 | 96.597
|  | 740 | 96.34268
|  | 750 | 97.41353
|  | 760 | 96.93387
|  | 770 | 96.80265
|  | 780 | 97.65413
|  | 790 | 97.52369
|  | 800 | 97.32805
|  | 810 | 97.87938
|  | 820 | 98.0459
|  | 830 | 97.80964
|  | 840 | 97.94568
|  | 850 | 98.22734
|  | 860 | 98.06268
|  | 870 | 97.9982
|  | 880 | 98.22739
|  | 890 | 98.40032
|  | 900 | 98.01384
|  | 910 | 97.88076
|  | 920 | 98.18701
|  | 930 | 98.29753
|  | 940 | 97.78634
|  | 950 | 97.5015
|  | 960 | 97.75821
|  | 970 | 98.17599
|  | 980 | 98.03676
|  | 990 | 97.63002
|  | 1000 | 97.40019
|  | 1010 | 97.65343
|  | 1020 | 97.93024
|  | 1030 | 97.91875
|  | 1040 | 97.53371
|  | 1050 | 97.19312
|  | 1060 | 97.19617
|  | 1070 | 97.36314
|  | 1080 | 97.71586
|  | 1090 | 97.52008
|  | 1100 | 97.19866

## -C Coating Transmission
Transmission
|  | Wavelength (nm) | % Transmission
|  | 250 | 0.00991
|  | 255 | 0.01962
|  | 260 | -0.00661
|  | 265 | -0.0023
Product Raw Data |  | 270 | -0.01557
Half-Wave Temperature-Stabilized Liquid Crystal Retarders Transmission, ARC: 1050 - 1700 nm |  | 275 | 0.02748
|  | 280 | 0.07376
Item # | LCC1111T-C | 285 | 0.1163
|  | 290 | 0.14849
|  | 295 | 0.19134
|  | 300 | 0.29602
DISCLAIMER: The data presented here are typical. Slight variations in performance data will occur from lot to lot. Please contact Technical Support with any questions regarding the use or reliability of this data. |  | 305 | 0.37597
|  | 310 | 0.38676
|  | 315 | 0.6048
|  | 320 | 3.14591
|  | 325 | 9.09482
|  | 330 | 15.84263
This data may be used in publications. However, please cite Thorlabs as the source. |  | 335 | 24.44616
|  | 340 | 37.22507
|  | 345 | 50.21656
Additional Information: |  | 350 | 53.23651
|  | 355 | 45.93611
|  | 360 | 37.08363
|  | 365 | 31.43038
|  | 370 | 29.50016
|  | 375 | 30.7221
|  | 380 | 34.03494
|  | 385 | 38.65612
|  | 390 | 44.20114
|  | 395 | 50.19121
|  | 400 | 55.75071
|  | 405 | 60.06189
|  | 410 | 62.37136
|  | 415 | 62.98647
|  | 420 | 62.52891
|  | 425 | 61.9521
|  | 430 | 61.92316
|  | 435 | 62.45407
|  | 440 | 63.9467
|  | 445 | 66.17045
|  | 450 | 68.87951
|  | 455 | 71.47767
|  | 460 | 73.28177
|  | 465 | 74.06571
|  | 470 | 73.07762
|  | 475 | 70.78928
|  | 480 | 67.40805
|  | 485 | 63.5841
|  | 490 | 59.57714
|  | 495 | 55.80945
|  | 500 | 52.45128
|  | 505 | 49.89483
|  | 510 | 47.75966
|  | 515 | 46.53361
|  | 520 | 45.64383
|  | 525 | 45.52924
|  | 530 | 45.8424
|  | 535 | 46.73293
|  | 540 | 48.26228
|  | 545 | 50.21076
|  | 550 | 52.7733
|  | 555 | 55.9207
|  | 560 | 59.43114
|  | 565 | 63.80059
|  | 570 | 68.1393
|  | 575 | 73.13708
|  | 580 | 78.31013
|  | 585 | 83.08951
|  | 590 | 87.75247
|  | 595 | 91.90602
|  | 600 | 94.79478
|  | 605 | 96.57377
|  | 610 | 97.49588
|  | 615 | 96.96027
|  | 620 | 95.21079
|  | 625 | 92.96451
|  | 630 | 90.27278
|  | 635 | 86.79676
|  | 640 | 83.44922
|  | 645 | 80.40417
|  | 650 | 77.10155
|  | 655 | 73.92788
|  | 660 | 71.36972
|  | 665 | 69.07195
|  | 670 | 66.77119
|  | 675 | 64.85764
|  | 680 | 63.29098
|  | 685 | 62.12112
|  | 690 | 60.92068
|  | 695 | 59.87824
|  | 700 | 59.24674
|  | 705 | 58.90937
|  | 710 | 58.54577
|  | 715 | 58.18932
|  | 720 | 58.31596
|  | 725 | 58.69871
|  | 730 | 58.98949
|  | 735 | 59.30621
|  | 740 | 59.80504
|  | 745 | 60.60725
|  | 750 | 61.40117
|  | 755 | 62.18923
|  | 760 | 63.09402
|  | 765 | 64.25757
|  | 770 | 65.33732
|  | 775 | 66.48849
|  | 780 | 67.80612
|  | 785 | 69.21533
|  | 790 | 70.54528
|  | 795 | 71.75761
|  | 800 | 73.05661
|  | 805 | 74.6677
|  | 810 | 76.07365
|  | 815 | 77.52002
|  | 820 | 78.80436
|  | 825 | 80.05671
|  | 830 | 81.54056
|  | 835 | 83.07846
|  | 840 | 84.38984
|  | 845 | 85.61281
|  | 850 | 86.36869
|  | 855 | 87.55001
|  | 860 | 88.87589
|  | 865 | 89.94074
|  | 870 | 90.86078
|  | 875 | 91.68133
|  | 880 | 92.34422
|  | 885 | 93.06189
|  | 890 | 93.78083
|  | 895 | 94.41697
|  | 900 | 94.93635
|  | 905 | 95.34442
|  | 910 | 95.65042
|  | 915 | 95.92512
|  | 920 | 96.23216
|  | 925 | 96.46658
|  | 930 | 96.67133
|  | 935 | 96.81712
|  | 940 | 96.91449
|  | 945 | 96.95907
|  | 950 | 96.99264
|  | 955 | 97.02646
|  | 960 | 97.09115
|  | 965 | 97.24628
|  | 970 | 97.36678
|  | 975 | 97.32544
|  | 980 | 97.31226
|  | 985 | 97.2447
|  | 990 | 97.17178
|  | 995 | 97.11709
|  | 1000 | 97.09177
|  | 1005 | 97.06423
|  | 1010 | 97.07694
|  | 1015 | 97.05019
|  | 1020 | 96.96974
|  | 1025 | 96.89965
|  | 1030 | 96.8083
|  | 1035 | 96.7737
|  | 1040 | 96.72894
|  | 1045 | 96.72364
|  | 1050 | 96.71265
|  | 1055 | 96.69191
|  | 1060 | 96.64837
|  | 1065 | 96.61041
|  | 1070 | 96.56031
|  | 1075 | 96.51798
|  | 1080 | 96.49581
|  | 1085 | 96.50903
|  | 1090 | 96.54341
|  | 1095 | 96.551
|  | 1100 | 96.54383
|  | 1105 | 96.52812
|  | 1110 | 96.4754
|  | 1115 | 96.45399
|  | 1120 | 96.44212
|  | 1125 | 96.43101
|  | 1130 | 96.48151
|  | 1135 | 96.53191
|  | 1140 | 96.5506
|  | 1145 | 96.58557
|  | 1150 | 96.6215
|  | 1155 | 96.58439
|  | 1160 | 96.5374
|  | 1165 | 96.51036
|  | 1170 | 96.47701
|  | 1175 | 96.48945
|  | 1180 | 96.52068
|  | 1185 | 96.57149
|  | 1190 | 96.61897
|  | 1195 | 96.68003
|  | 1200 | 96.72123
|  | 1205 | 96.72281
|  | 1210 | 96.6835
|  | 1215 | 96.64144
|  | 1220 | 96.55972
|  | 1225 | 96.48263
|  | 1230 | 96.39493
|  | 1235 | 96.29417
|  | 1240 | 96.20707
|  | 1245 | 96.20013
|  | 1250 | 96.2786
|  | 1255 | 96.43154
|  | 1260 | 96.55773
|  | 1265 | 96.63878
|  | 1270 | 96.65843
|  | 1275 | 96.64082
|  | 1280 | 96.59892
|  | 1285 | 96.54802
|  | 1290 | 96.50193
|  | 1295 | 96.4868
|  | 1300 | 96.48561
|  | 1305 | 96.51597
|  | 1310 | 96.56665
|  | 1315 | 96.59129
|  | 1320 | 96.58523
|  | 1325 | 96.55746
|  | 1330 | 96.47391
|  | 1335 | 96.32731
|  | 1340 | 96.1297
|  | 1345 | 95.93561
|  | 1350 | 95.71843
|  | 1355 | 95.46952
|  | 1360 | 94.99444
|  | 1365 | 93.88729
|  | 1370 | 91.98013
|  | 1375 | 89.59349
|  | 1380 | 87.5884
|  | 1385 | 86.80415
|  | 1390 | 87.51768
|  | 1395 | 89.13214
|  | 1400 | 90.88518
|  | 1405 | 92.36106
|  | 1410 | 93.43696
|  | 1415 | 94.15134
|  | 1420 | 94.63075
|  | 1425 | 94.9526
|  | 1430 | 95.18174
|  | 1435 | 95.34259
|  | 1440 | 95.46856
|  | 1445 | 95.57362
|  | 1450 | 95.69774
|  | 1455 | 95.81305
|  | 1460 | 95.92264
|  | 1465 | 96.03964
|  | 1470 | 96.13806
|  | 1475 | 96.22278
|  | 1480 | 96.28543
|  | 1485 | 96.32423
|  | 1490 | 96.32643
|  | 1495 | 96.30181
|  | 1500 | 96.25064
|  | 1505 | 96.17122
|  | 1510 | 96.07199
|  | 1515 | 95.97565
|  | 1520 | 95.88915
|  | 1525 | 95.80483
|  | 1530 | 95.74627
|  | 1535 | 95.73593
|  | 1540 | 95.70898
|  | 1545 | 95.71373
|  | 1550 | 95.74461
|  | 1555 | 95.77858
|  | 1560 | 95.82493
|  | 1565 | 95.85742
|  | 1570 | 95.87939
|  | 1575 | 95.89371
|  | 1580 | 95.87767
|  | 1585 | 95.82716
|  | 1590 | 95.76396
|  | 1595 | 95.68086
|  | 1600 | 95.5668
|  | 1605 | 95.44465
|  | 1610 | 95.30598
|  | 1615 | 95.15747
|  | 1620 | 95.03829
|  | 1625 | 94.9386
|  | 1630 | 94.83706
|  | 1635 | 94.75322
|  | 1640 | 94.68075
|  | 1645 | 94.63223
|  | 1650 | 94.58815
|  | 1655 | 94.5509
|  | 1660 | 94.53407
|  | 1665 | 94.52542
|  | 1670 | 94.52788
|  | 1675 | 94.53237
|  | 1680 | 94.5157
|  | 1685 | 94.46572
|  | 1690 | 94.39013
|  | 1695 | 94.30176
|  | 1700 | 94.17893
|  | 1705 | 94.02496
|  | 1710 | 93.86224
|  | 1715 | 93.68486
|  | 1720 | 93.50244
|  | 1725 | 93.33271
|  | 1730 | 93.18828
|  | 1735 | 93.0748
|  | 1740 | 92.95575
|  | 1745 | 92.84651
|  | 1750 | 92.76984
|  | 1755 | 92.6951
|  | 1760 | 92.64665
|  | 1765 | 92.62592
|  | 1770 | 92.62105
|  | 1775 | 92.62895
|  | 1780 | 92.63878
|  | 1785 | 92.63924
|  | 1790 | 92.62729
|  | 1795 | 92.59648
|  | 1800 | 92.54948
|  | 1805 | 92.47228
|  | 1810 | 92.361
|  | 1815 | 92.25221
|  | 1820 | 92.0884
|  | 1825 | 91.94135
|  | 1830 | 91.79883
|  | 1835 | 91.60675
|  | 1840 | 91.3697
|  | 1845 | 91.12602
|  | 1850 | 90.9035
|  | 1855 | 90.69014
|  | 1860 | 90.47411
|  | 1865 | 90.29184
|  | 1870 | 90.12271
|  | 1875 | 89.94619
|  | 1880 | 89.78502
|  | 1885 | 89.66835
|  | 1890 | 89.54408
|  | 1895 | 89.45183
|  | 1900 | 89.41546
|  | 1905 | 89.35141
|  | 1910 | 89.3077
|  | 1915 | 89.28854
|  | 1920 | 89.26318
|  | 1925 | 89.26109
|  | 1930 | 89.22295
|  | 1935 | 89.14298
|  | 1940 | 89.10799
|  | 1945 | 89.01997
|  | 1950 | 88.90285
|  | 1955 | 88.78741
|  | 1960 | 88.66385
|  | 1965 | 88.5127
|  | 1970 | 88.30692
|  | 1975 | 88.09535
|  | 1980 | 87.85673
|  | 1985 | 87.62457
|  | 1990 | 87.38234
|  | 1995 | 87.13558
|  | 2000 | 86.8528
|  | 2005 | 86.54767
|  | 2010 | 86.26115
|  | 2015 | 85.9784
|  | 2020 | 85.66774
|  | 2025 | 85.37595
|  | 2030 | 85.10813
|  | 2035 | 84.8657
|  | 2040 | 84.6243
|  | 2045 | 84.43923
|  | 2050 | 84.28075
|  | 2055 | 84.16612
|  | 2060 | 84.07722
|  | 2065 | 84.01094
|  | 2070 | 83.96184
|  | 2075 | 83.92527
|  | 2080 | 83.86905
|  | 2085 | 83.81917
|  | 2090 | 83.745
|  | 2095 | 83.65372
|  | 2100 | 83.48447
|  | 2105 | 83.31223
|  | 2110 | 83.10058
|  | 2115 | 82.82192
|  | 2120 | 82.54381
|  | 2125 | 82.17476
|  | 2130 | 81.73108
|  | 2135 | 81.21692
|  | 2140 | 80.63041
|  | 2145 | 79.94684
|  | 2150 | 79.20781
|  | 2155 | 78.40946
|  | 2160 | 77.60637
|  | 2165 | 76.73241
|  | 2170 | 75.66417
|  | 2175 | 74.26439
|  | 2180 | 72.30085
|  | 2185 | 69.47993
|  | 2190 | 65.667
|  | 2195 | 61.19663
|  | 2200 | 56.78489
|  | 2205 | 53.2749
|  | 2210 | 51.39956
|  | 2215 | 51.12884
|  | 2220 | 51.91978
|  | 2225 | 53.11445
|  | 2230 | 54.1955
|  | 2235 | 55.04795
|  | 2240 | 55.71133
|  | 2245 | 56.33247
|  | 2250 | 57.13172
|  | 2255 | 58.12933
|  | 2260 | 59.32414
|  | 2265 | 60.6685
|  | 2270 | 61.99879
|  | 2275 | 63.38544
|  | 2280 | 64.71016
|  | 2285 | 65.88327
|  | 2290 | 66.93073
|  | 2295 | 67.7694
|  | 2300 | 68.54725