## LCC1513-A
LCC1513-A Retardance Temperature Stability at 635 nm
|  |  | 0 V | 1 V | 5 V | 10 V | 15 V | 20 V | 25 V
|  | Temperature (°C) | Retardance (Waves) | Retardance (Waves) | Retardance (Waves) | Retardance (Waves) | Retardance (Waves) | Retardance (Waves) | Retardance (Waves)
|  | 25 | 1.24059 | 1.22093 | 0.18193 | 0.08347 | 0.05474 | 0.04139 | 0.03392
|  | 45 | 1.1795 | 1.15348 | 0.16938 | 0.07811 | 0.05121 | 0.03688 | 0.02985
|  | 60 | 1.10923 | 1.0853 | 0.15754 | 0.07575 | 0.05178 | 0.03872 | 0.03219
|  | 70 | 1.04153 | 1.02033 | 0.14301 | 0.06843 | 0.04582 | 0.03517 | 0.02764
Product Raw Data
LCC1513-A Retardance Temperature Stability
Item # | LCC1513-A
DISCLAIMER: The data presented here are typical. Slight variations in performance data will occur from lot to lot. Please contact Technical Support with any questions regarding the use or reliability of this data.
This data may be used in publications. However, please cite Thorlabs as the source.
Additional Information:

## LCC1513-B
LCC1513-B Retardance Temperature Stability at 780 nm
|  |  | 0 V | 1 V | 5 V | 10 V | 15 V | 20 V | 25 V
|  | Temperature (°C) | Retardance (Waves) | Retardance (Waves) | Retardance (Waves) | Retardance (Waves) | Retardance (Waves) | Retardance (Waves) | Retardance (Waves)
|  | 25 | 1.5 | 1.40417 | 0.16182 | 0.0781 | 0.06188 | 0.05447 | 0.06317
|  | 45 | 1.39321 | 1.3013 | 0.15263 | 0.07309 | 0.05915 | 0.05427 | 0.04707
|  | 60 | 1.28892 | 1.20536 | 0.14158 | 0.07155 | 0.05722 | 0.05126 | 0.04963
|  | 70 | 1.19896 | 1.11005 | 0.13136 | 0.06615 | 0.05602 | 0.05365 | 0.05436
Product Raw Data
LCC1513-B Retardance Temperature Stability
Item # | LCC1513-B
DISCLAIMER: The data presented here are typical. Slight variations in performance data will occur from lot to lot. Please contact Technical Support with any questions regarding the use or reliability of this data.
This data may be used in publications. However, please cite Thorlabs as the source.
Additional Information:

## LCC1513-C
LCC1513-C Retardance Temperature Stability at 1550 nm
|  |  | 0 V | 1 V | 5 V | 10 V | 15 V | 20 V | 25 V
|  | Temperature (°C) | Retardance (Waves) | Retardance (Waves) | Retardance (Waves) | Retardance (Waves) | Retardance (Waves) | Retardance (Waves) | Retardance (Waves)
|  | 25 | 1.13897 | 1.09031 | 0.12411 | 0.05728 | 0.03754 | 0.02837 | 0.02303
|  | 45 | 1.06446 | 1.02085 | 0.11685 | 0.05347 | 0.03473 | 0.02584 | 0.0209
|  | 60 | 1 | 0.93426 | 0.10796 | 0.05078 | 0.03366 | 0.02547 | 0.02094
|  | 70 | 0.90856 | 0.84515 | 0.09851 | 0.04733 | 0.03142 | 0.02428 | 0.01986
Product Raw Data
LCC1513-C Retardance Temperature Stability
Item # | LCC1513-C
DISCLAIMER: The data presented here are typical. Slight variations in performance data will occur from lot to lot. Please contact Technical Support with any questions regarding the use or reliability of this data.
This data may be used in publications. However, please cite Thorlabs as the source.
Additional Information:

## LCC1613-A
LCC1613-A Retardance Temperature Stability at 635 nm
|  |  | 0 V | 1 V | 5 V | 10 V | 15 V | 20 V | 25 V
|  | Temperature (°C) | Retardance (Waves) | Retardance (Waves) | Retardance (Waves) | Retardance (Waves) | Retardance (Waves) | Retardance (Waves) | Retardance (Waves)
|  | 25 | 1.51912 | 1.39115 | 0.10993 | 0.00355 | -0.0225 | -0.03519 | -0.04232
|  | 45 | 1.25623 | 1.21522 | 0.09719 | 0.00301 | -0.02304 | -0.03746 | -0.04512
|  | 60 | 1.16164 | 1.12759 | 0.09482 | 0.00628 | -0.01715 | -0.03129 | -0.04006
|  | 70 | 1.07559 | 1.03954 | 0.07349 | -0.00658 | -0.02888 | -0.03976 | -0.04749
Product Raw Data
LCC1613-A Retardance Temperature Stability
Item # | LCC1613-A
DISCLAIMER: The data presented here are typical. Slight variations in performance data will occur from lot to lot. Please contact Technical Support with any questions regarding the use or reliability of this data.
This data may be used in publications. However, please cite Thorlabs as the source.
Additional Information:

## LCC1613-B
LCC1613-B Retardance Temperature Stability at 780 nm
|  |  | 0 V | 1 V | 5 V | 10 V | 15 V | 20 V | 25 V
|  | Temperature (°C) | Retardance (Waves) | Retardance (Waves) | Retardance (Waves) | Retardance (Waves) | Retardance (Waves) | Retardance (Waves) | Retardance (Waves)
|  | 25 | 1.09278 | 1.056305 | 0.092497 | 0.023506 | 0.005323 | -0.006999 | -0.012645
|  | 45 | 1.052001 | 1 | 0.086141 | 0.020819 | 0 | -0.010432 | -0.015271
|  | 60 | 0.9471 | 0.911087 | 0.07831 | 0.018235 | -0.003304 | -0.008267 | -0.012205
|  | 70 | 0.87647 | 0.834549 | 0.069178 | 0.015144 | 0 | -0.009987 | -0.014404
Product Raw Data
LCC1613-B Retardance Temperature Stability
Item # | LCC1613-B
DISCLAIMER: The data presented here are typical. Slight variations in performance data will occur from lot to lot. Please contact Technical Support with any questions regarding the use or reliability of this data.
This data may be used in publications. However, please cite Thorlabs as the source.
Additional Information:

## LCC1613-C
LCC1613-C Retardance Temperature Stability at 1550 nm
|  |  | 0 V | 1 V | 5 V | 10 V | 15 V | 20 V | 25 V
|  | Temperature (°C) | Retardance (Waves) | Retardance (Waves) | Retardance (Waves) | Retardance (Waves) | Retardance (Waves) | Retardance (Waves) | Retardance (Waves)
|  | 25 | 1.13897 | 1.09031 | 0.12411 | 0.05728 | 0.03754 | 0.02837 | 0.02303
|  | 45 | 1.06446 | 1.02085 | 0.11685 | 0.05347 | 0.03473 | 0.02584 | 0.0209
|  | 60 | 1 | 0.93426 | 0.10796 | 0.05078 | 0.03366 | 0.02547 | 0.02094
|  | 70 | 0.90856 | 0.84515 | 0.09851 | 0.04733 | 0.03142 | 0.02428 | 0.01986
Product Raw Data
LCC1613-C Retardance Temperature Stability
Item # | LCC1613-C
DISCLAIMER: The data presented here are typical. Slight variations in performance data will occur from lot to lot. Please contact Technical Support with any questions regarding the use or reliability of this data.
This data may be used in publications. However, please cite Thorlabs as the source.
Additional Information: