## LCC1223-A
LCC1223-A Retardance Temperature Stability
|  |  | 0 V | 1 V | 5 V | 10 V | 15 V | 20 V | 25 V
|  | Temperature (°C) | Retardance (Waves) | Retardance (Waves) | Retardance (Waves) | Retardance (Waves) | Retardance (Waves) | Retardance (Waves) | Retardance (Waves)
|  | 25 | 1.26527 | 1.02685 | 0.09797 | 0.04495 | 0.0298 | 0.02321 | 0.01984
|  | 45 | 1.18922 | 0.96513 | 0.09209 | 0.04225 | 0.02801 | 0.02181 | 0.01865
|  | 60 | 1.10078 | 0.89336 | 0.08524 | 0.03911 | 0.02593 | 0.02019 | 0.01726
|  | 70 | 1.05397 | 0.85537 | 0.08161 | 0.03745 | 0.02482 | 0.01933 | 0.01653
Product Raw Data
LCC1223-A Retardance Temperature Stability
Item # | LCC1223-A
DISCLAIMER: The data presented here are typical. Slight variations in performance data will occur from lot to lot. Please contact Technical Support with any questions regarding the use or reliability of this data.
This data may be used in publications. However, please cite Thorlabs as the source.
Additional Information:

## LCC1223-B
LCC1223-B Retardance Temperature Stability
|  |  | 0 V | 1 V | 5 V | 10 V | 15 V | 20 V | 25 V
|  | Temperature (°C) | Retardance (Waves) | Retardance (Waves) | Retardance (Waves) | Retardance (Waves) | Retardance (Waves) | Retardance (Waves) | Retardance (Waves)
|  | 25 | 1.43043 | 1.30211 | 0.13297 | 0.06252 | 0.04836 | 0.03419 | 0.03696
|  | 45 | 1.35891 | 1.237 | 0.12632 | 0.0594 | 0.04594 | 0.03248 | 0.03511
|  | 60 | 1.3303 | 1.21096 | 0.12366 | 0.05815 | 0.04497 | 0.0318 | 0.03437
|  | 75 | 1.25878 | 1.14586 | 0.11701 | 0.05502 | 0.04256 | 0.03009 | 0.03253
Product Raw Data
LCC1223-B Retardance Temperature Stability
Item # | LCC1223-B
DISCLAIMER: The data presented here are typical. Slight variations in performance data will occur from lot to lot. Please contact Technical Support with any questions regarding the use or reliability of this data.
This data may be used in publications. However, please cite Thorlabs as the source.
Additional Information:

## LCC1223-C
LCC1223-C Retardance Temperature Stability
|  |  | 0 V | 1 V | 5 V | 10 V | 15 V | 20 V | 25 V
|  | Temperature (°C) | Retardance (Waves) | Retardance (Waves) | Retardance (Waves) | Retardance (Waves) | Retardance (Waves) | Retardance (Waves) | Retardance (Waves)
|  | 25 | 1.17346 | 0.91938 | 0.0847 | 0.04177 | 0.0302 | 0.02051 | 0.01711
|  | 45 | 1.10305 | 0.86422 | 0.07962 | 0.03926 | 0.02838 | 0.01928 | 0.01609
|  | 60 | 0.9857 | 0.77228 | 0.07115 | 0.03509 | 0.02536 | 0.01723 | 0.01437
|  | 75 | 0.86836 | 0.68034 | 0.06268 | 0.03091 | 0.02234 | 0.01518 | 0.01266
Product Raw Data
LCC1223-C Retardance Temperature Stability
Item # | LCC1223-C
DISCLAIMER: The data presented here are typical. Slight variations in performance data will occur from lot to lot. Please contact Technical Support with any questions regarding the use or reliability of this data.
This data may be used in publications. However, please cite Thorlabs as the source.
Additional Information:

## LCC1423-A
LCC1423-A Retardance Temperature Stability
|  |  | 0 V | 1 V | 5 V | 10 V | 15 V | 20 V | 25 V
|  | Temperature (°C) | Retardance (Waves) | Retardance (Waves) | Retardance (Waves) | Retardance (Waves) | Retardance (Waves) | Retardance (Waves) | Retardance (Waves)
|  | 25 | 1.22904 | 1.0224 | 0.06658 | 0.01333 | -0.00185 | -0.00828 | -0.01165
|  | 45 | 1.14481 | 0.9685 | 0.06069 | 0.01064 | -0.00363 | -0.00968 | -0.01284
|  | 60 | 1.05029 | 0.86776 | 0.05383 | 0.00751 | -0.0057 | -0.0113 | -0.01423
|  | 70 | 1.00657 | 0.82462 | 0.05021 | 0.00585 | -0.0068 | -0.01216 | -0.01496
Product Raw Data
LCC1423-A Retardance Temperature Stability
Item # | LCC1423-A
DISCLAIMER: The data presented here are typical. Slight variations in performance data will occur from lot to lot. Please contact Technical Support with any questions regarding the use or reliability of this data.
This data may be used in publications. However, please cite Thorlabs as the source.
Additional Information:

## LCC1423-B
LCC1423-B Retardance Temperature Stability
|  |  | 0 V | 1 V | 5 V | 10 V | 15 V | 20 V | 25 V
|  | Temperature (°C) | Retardance (Waves) | Retardance (Waves) | Retardance (Waves) | Retardance (Waves) | Retardance (Waves) | Retardance (Waves) | Retardance (Waves)
|  | 25 | 1.46299 | 1.24405 | 0.05972 | -0.01106 | -0.02492 | -0.03919 | -0.03633
|  | 45 | 1.27008 | 1.17371 | 0.05307 | -0.01417 | -0.02734 | -0.0409 | -0.03818
|  | 60 | 1.24167 | 1.1501 | 0.0504 | -0.01542 | -0.02831 | -0.04158 | -0.03892
|  | 70 | 1.17051 | 1.0906 | 0.04375 | -0.01853 | -0.03073 | -0.04329 | -0.04077
Product Raw Data
LCC1423-B Retardance Temperature Stability
Item # | LCC1423-B
DISCLAIMER: The data presented here are typical. Slight variations in performance data will occur from lot to lot. Please contact Technical Support with any questions regarding the use or reliability of this data.
This data may be used in publications. However, please cite Thorlabs as the source.
Additional Information:

## LCC1423-C
LCC1423-C Retardance Temperature Stability
|  |  | 0 V | 1 V | 5 V | 10 V | 15 V | 20 V | 25 V
|  | Temperature (°C) | Retardance (Waves) | Retardance (Waves) | Retardance (Waves) | Retardance (Waves) | Retardance (Waves) | Retardance (Waves) | Retardance (Waves)
|  | 25 | 1.11743 | 0.92526 | 0.0507 | 0.00766 | -0.00381 | -0.01348 | -0.01691
|  | 45 | 1.04493 | 0.84586 | 0.04563 | 0.00516 | -0.00562 | -0.01471 | -0.01794
|  | 60 | 0.96787 | 0.74894 | 0.03717 | 0.000997659 | -0.00864 | -0.01676 | -0.01965
|  | 70 | 0.83648 | 0.6629 | 0.02868 | -0.00318 | -0.01167 | -0.01882 | -0.02136
Product Raw Data
LCC1423-C Retardance Temperature Stability
Item # | LCC1423-C
DISCLAIMER: The data presented here are typical. Slight variations in performance data will occur from lot to lot. Please contact Technical Support with any questions regarding the use or reliability of this data.
This data may be used in publications. However, please cite Thorlabs as the source.
Additional Information: