## CaF2 Focal Length Shift
LD5138 Focal Length Shift
|  | Wavelength (nm) | Focal Length Shift (mm)
|  | 180 | 4.88476848
|  | 245.167 | 2.2978276
|  | 310.333 | 1.23674602
|  | 375.5 | 0.69206032
Product Raw Data |  | 440.667 | 0.37311927
Calcium Fluoride Lens Focal Length Shift |  | 505.833 | 0.16878752
|  | 571 | 0.02877105
Item # | LD5138 LD5138-E | 636.167 | -0.07246459
|  | 701.333 | -0.14902657
|  | 766.5 | -0.20923317
DISCLAIMER: The data presented here are typical. Slight variations in performance data will occur from lot to lot. Please contact Technical Support with any questions regarding the use or reliability of this data. |  | 831.667 | -0.25825061
|  | 896.833 | -0.29942657
|  | 962 | -0.33500855
|  | 1027.167 | -0.36655148
|  | 1092.333 | -0.39515932
|  | 1157.5 | -0.42163376
This data may be used in publications. However, please cite Thorlabs as the source. |  | 1222.667 | -0.44656864
|  | 1287.833 | -0.47041172
|  | 1353 | -0.49350603
Additional Information: |  | 1418.167 | -0.51611817
|  | 1483.333 | -0.53845812
|  | 1548.5 | -0.5606933
|  | 1613.667 | -0.58295871
|  | 1678.833 | -0.60536443
|  | 1744 | -0.62800109
|  | 1809.167 | -0.65094408
|  | 1874.333 | -0.67425671
|  | 1939.5 | -0.69799262
|  | 2004.667 | -0.72219768
|  | 2069.833 | -0.74691147
|  | 2135 | -0.77216847
|  | 2200.167 | -0.79799894
|  | 2265.333 | -0.82442971
|  | 2330.5 | -0.85148476
|  | 2395.667 | -0.87918573
|  | 2460.833 | -0.90755229
|  | 2526 | -0.93660247
|  | 2591.167 | -0.966353
|  | 2656.333 | -0.99681943
|  | 2721.5 | -1.0280164
|  | 2786.667 | -1.05995779
|  | 2851.833 | -1.09265683
|  | 2917 | -1.12612621
|  | 2982.167 | -1.16037822
|  | 3047.333 | -1.19542479
|  | 3112.5 | -1.23127761
|  | 3177.667 | -1.26794813
|  | 3242.833 | -1.30544769
|  | 3308 | -1.3437875
|  | 3373.167 | -1.38297873
|  | 3438.333 | -1.42303251
|  | 3503.5 | -1.46396002
|  | 3568.667 | -1.50577246
|  | 3633.833 | -1.54848111
|  | 3699 | -1.59209733
|  | 3764.167 | -1.63663264
|  | 3829.333 | -1.68209867
|  | 3894.5 | -1.72850722
|  | 3959.667 | -1.77587027
|  | 4024.833 | -1.8242
|  | 4090 | -1.8735088
|  | 4155.167 | -1.92380929
|  | 4220.333 | -1.97511433
|  | 4285.5 | -2.02743705
|  | 4350.667 | -2.08079083
|  | 4415.833 | -2.13518937
|  | 4481 | -2.19064664
|  | 4546.167 | -2.24717693
|  | 4611.333 | -2.30479486
|  | 4676.5 | -2.36351539
|  | 4741.667 | -2.42335383
|  | 4806.833 | -2.48432585
|  | 4872 | -2.54644751
|  | 4937.167 | -2.60973526
|  | 5002.333 | -2.67420594
|  | 5067.5 | -2.73987684
|  | 5132.667 | -2.80676567
|  | 5197.833 | -2.87489058
|  | 5263 | -2.94427018
|  | 5328.167 | -3.0149236
|  | 5393.333 | -3.08687041
|  | 5458.5 | -3.16013074
|  | 5523.667 | -3.23472521
|  | 5588.833 | -3.31067501
|  | 5654 | -3.38800188
|  | 5719.167 | -3.46672815
|  | 5784.333 | -3.54687673
|  | 5849.5 | -3.62847119
|  | 5914.667 | -3.7115357
|  | 5979.833 | -3.79609511
|  | 6045 | -3.88217495
|  | 6110.167 | -3.96980145
|  | 6175.333 | -4.05900157
|  | 6240.5 | -4.14980304
|  | 6305.667 | -4.24223435
|  | 6370.833 | -4.33632479
|  | 6436 | -4.4321045
|  | 6501.167 | -4.52960446
|  | 6566.333 | -4.62885657
|  | 6631.5 | -4.72989362
|  | 6696.667 | -4.83274937
|  | 6761.833 | -4.93745856
|  | 6827 | -5.04405696
|  | 6892.167 | -5.15258137
|  | 6957.333 | -5.26306973
|  | 7022.5 | -5.37556107
|  | 7087.667 | -5.49009563
|  | 7152.833 | -5.60671484
|  | 7218 | -5.72546143
|  | 7283.167 | -5.8463794
|  | 7348.333 | -5.96951413
|  | 7413.5 | -6.09491243
|  | 7478.667 | -6.22262254
|  | 7543.833 | -6.35269424
|  | 7609 | -6.48517889
|  | 7674.167 | -6.62012948
|  | 7739.333 | -6.75760072
|  | 7804.5 | -6.89764909
|  | 7869.667 | -7.04033291
|  | 7934.833 | -7.18571242
|  | 8000 | -7.33384985