## CaF2 Focal Length Shift
LE5243 Focal Length Shift
|  | Wavelength (nm) | Focal Length Shift (mm)
|  | 180 | -10.26924063
|  | 245.167 | -6.31152292
|  | 310.333 | -4.68311897
|  | 375.5 | -3.8461709
Product Raw Data |  | 440.667 | -3.35578244
Calcium Fluoride Lens Focal Length Shift |  | 505.833 | -3.04149313
|  | 571 | -2.82607654
Item # | LE5243 LE5243-E | 636.167 | -2.67029817
|  | 701.333 | -2.55247227
|  | 766.5 | -2.45980785
DISCLAIMER: The data presented here are typical. Slight variations in performance data will occur from lot to lot. Please contact Technical Support with any questions regarding the use or reliability of this data. |  | 831.667 | -2.38435904
|  | 896.833 | -2.32097608
|  | 962 | -2.26620116
|  | 1027.167 | -2.21764173
|  | 1092.333 | -2.17359896
|  | 1157.5 | -2.13283911
This data may be used in publications. However, please cite Thorlabs as the source. |  | 1222.667 | -2.0944482
|  | 1287.833 | -2.05773705
|  | 1353 | -2.02217766
Additional Information: |  | 1418.167 | -1.98735961
|  | 1483.333 | -1.95295962
|  | 1548.5 | -1.91871994
|  | 1613.667 | -1.88443267
|  | 1678.833 | -1.8499283
|  | 1744 | -1.81506722
|  | 1809.167 | -1.7797333
|  | 1874.333 | -1.74382899
|  | 1939.5 | -1.70727164
|  | 2004.667 | -1.66999051
|  | 2069.833 | -1.63192458
|  | 2135 | -1.59302067
|  | 2200.167 | -1.55323207
|  | 2265.333 | -1.51251736
|  | 2330.5 | -1.47083952
|  | 2395.667 | -1.42816511
|  | 2460.833 | -1.38446371
|  | 2526 | -1.33970742
|  | 2591.167 | -1.29387038
|  | 2656.333 | -1.24692847
|  | 2721.5 | -1.19885901
|  | 2786.667 | -1.14964049
|  | 2851.833 | -1.0992524
|  | 2917 | -1.047675
|  | 2982.167 | -0.99488922
|  | 3047.333 | -0.9408765
|  | 3112.5 | -0.88561869
|  | 3177.667 | -0.82909795
|  | 3242.833 | -0.77129665
|  | 3308 | -0.71219731
|  | 3373.167 | -0.65178254
|  | 3438.333 | -0.59003498
|  | 3503.5 | -0.5269372
|  | 3568.667 | -0.46247175
|  | 3633.833 | -0.39662101
|  | 3699 | -0.32936724
|  | 3764.167 | -0.26069247
|  | 3829.333 | -0.19057854
|  | 3894.5 | -0.119007
|  | 3959.667 | -0.04595915
|  | 4024.833 | 0.02858406
|  | 4090 | 0.10464199
|  | 4155.167 | 0.18223436
|  | 4220.333 | 0.26138131
|  | 4285.5 | 0.34210334
|  | 4350.667 | 0.42442141
|  | 4415.833 | 0.50835693
|  | 4481 | 0.59393176
|  | 4546.167 | 0.68116828
|  | 4611.333 | 0.77008936
|  | 4676.5 | 0.86071842
|  | 4741.667 | 0.95307943
|  | 4806.833 | 1.04719693
|  | 4872 | 1.14309606
|  | 4937.167 | 1.24080259
|  | 5002.333 | 1.3403429
|  | 5067.5 | 1.44174406
|  | 5132.667 | 1.54503381
|  | 5197.833 | 1.65024061
|  | 5263 | 1.75739362
|  | 5328.167 | 1.8665228
|  | 5393.333 | 1.97765885
|  | 5458.5 | 2.09083329
|  | 5523.667 | 2.20607847
|  | 5588.833 | 2.3234276
|  | 5654 | 2.44291478
|  | 5719.167 | 2.564575
|  | 5784.333 | 2.68844424
|  | 5849.5 | 2.81455941
|  | 5914.667 | 2.94295845
|  | 5979.833 | 3.07368034
|  | 6045 | 3.20676514
|  | 6110.167 | 3.342254
|  | 6175.333 | 3.48018924
|  | 6240.5 | 3.62061435
|  | 6305.667 | 3.76357406
|  | 6370.833 | 3.90911435
|  | 6436 | 4.05728254
|  | 6501.167 | 4.20812727
|  | 6566.333 | 4.36169861
|  | 6631.5 | 4.51804806
|  | 6696.667 | 4.67722865
|  | 6761.833 | 4.83929492
|  | 6827 | 5.00430307
|  | 6892.167 | 5.17231093
|  | 6957.333 | 5.34337808
|  | 7022.5 | 5.51756586
|  | 7087.667 | 5.6949375
|  | 7152.833 | 5.87555813
|  | 7218 | 6.05949487
|  | 7283.167 | 6.24681692
|  | 7348.333 | 6.43759563
|  | 7413.5 | 6.63190456
|  | 7478.667 | 6.82981958
|  | 7543.833 | 7.03141898
|  | 7609 | 7.23678352
|  | 7674.167 | 7.44599657
|  | 7739.333 | 7.65914418
|  | 7804.5 | 7.87631521
|  | 7869.667 | 8.09760141
|  | 7934.833 | 8.32309758
|  | 8000 | 8.55290166