## CaF2 Focal Length Shift
LE5803 Focal Length Shift
|  | Wavelength (nm) | Focal Length Shift (mm)
|  | 180 | -21.07344366
|  | 245.167 | -12.96531767
|  | 310.333 | -9.62399725
|  | 375.5 | -7.90558316
Product Raw Data |  | 440.667 | -6.89839479
Calcium Fluoride Lens Focal Length Shift |  | 505.833 | -6.25276478
|  | 571 | -5.81018913
Item # | LE5803 LE5803-E | 636.167 | -5.49011303
|  | 701.333 | -5.24800208
|  | 766.5 | -5.05758417
DISCLAIMER: The data presented here are typical. Slight variations in performance data will occur from lot to lot. Please contact Technical Support with any questions regarding the use or reliability of this data. |  | 831.667 | -4.90253695
|  | 896.833 | -4.7722809
|  | 962 | -4.65971186
|  | 1027.167 | -4.55991405
|  | 1092.333 | -4.46939684
|  | 1157.5 | -4.3856251
This data may be used in publications. However, please cite Thorlabs as the source. |  | 1222.667 | -4.3067207
|  | 1287.833 | -4.23126742
|  | 1353 | -4.15818018
Additional Information: |  | 1418.167 | -4.08661551
|  | 1483.333 | -4.01590904
|  | 1548.5 | -3.94553097
|  | 1613.667 | -3.87505398
|  | 1678.833 | -3.80412966
|  | 1744 | -3.732471
|  | 1809.167 | -3.65983924
|  | 1874.333 | -3.58603384
|  | 1939.5 | -3.51088481
|  | 2004.667 | -3.4342467
|  | 2069.833 | -3.35599395
|  | 2135 | -3.27601719
|  | 2200.167 | -3.1942203
|  | 2265.333 | -3.11051805
|  | 2330.5 | -3.02483418
|  | 2395.667 | -2.93709988
|  | 2460.833 | -2.8472525
|  | 2526 | -2.75523451
|  | 2591.167 | -2.66099265
|  | 2656.333 | -2.56447719
|  | 2721.5 | -2.46564136
|  | 2786.667 | -2.36444079
|  | 2851.833 | -2.26083315
|  | 2917 | -2.15477771
|  | 2982.167 | -2.04623509
|  | 3047.333 | -1.93516697
|  | 3112.5 | -1.82153584
|  | 3177.667 | -1.70530483
|  | 3242.833 | -1.58643751
|  | 3308 | -1.46489775
|  | 3373.167 | -1.34064958
|  | 3438.333 | -1.21365707
|  | 3503.5 | -1.08388423
|  | 3568.667 | -0.95129487
|  | 3633.833 | -0.81585259
|  | 3699 | -0.67752062
|  | 3764.167 | -0.53626182
|  | 3829.333 | -0.39203854
|  | 3894.5 | -0.24481262
|  | 3959.667 | -0.09454528
|  | 4024.833 | 0.05880288
|  | 4090 | 0.21527198
|  | 4155.167 | 0.37490291
|  | 4220.333 | 0.53773733
|  | 4285.5 | 0.70381777
|  | 4350.667 | 0.87318764
|  | 4415.833 | 1.04589129
|  | 4481 | 1.22197407
|  | 4546.167 | 1.40148232
|  | 4611.333 | 1.58446347
|  | 4676.5 | 1.77096606
|  | 4741.667 | 1.96103978
|  | 4806.833 | 2.15473552
|  | 4872 | 2.35210539
|  | 4937.167 | 2.55320282
|  | 5002.333 | 2.75808254
|  | 5067.5 | 2.96680066
|  | 5132.667 | 3.17941473
|  | 5197.833 | 3.39598375
|  | 5263 | 3.61656824
|  | 5328.167 | 3.84123029
|  | 5393.333 | 4.07003363
|  | 5458.5 | 4.30304363
|  | 5523.667 | 4.54032741
|  | 5588.833 | 4.78195387
|  | 5654 | 5.02799375
|  | 5719.167 | 5.27851968
|  | 5784.333 | 5.53360629
|  | 5849.5 | 5.7933302
|  | 5914.667 | 6.05777014
|  | 5979.833 | 6.32700702
|  | 6045 | 6.60112396
|  | 6110.167 | 6.8802064
|  | 6175.333 | 7.16434218
|  | 6240.5 | 7.45362158
|  | 6305.667 | 7.74813747
|  | 6370.833 | 8.04798531
|  | 6436 | 8.35326333
|  | 6501.167 | 8.66407255
|  | 6566.333 | 8.98051692
|  | 6631.5 | 9.30270342
|  | 6696.667 | 9.63074214
|  | 6761.833 | 9.96474639
|  | 6827 | 10.30483287
|  | 6892.167 | 10.65112172
|  | 6957.333 | 11.00373667
|  | 7022.5 | 11.3628052
|  | 7087.667 | 11.72845862
|  | 7152.833 | 12.10083227
|  | 7218 | 12.48006561
|  | 7283.167 | 12.86630243
|  | 7348.333 | 13.25969097
|  | 7413.5 | 13.66038412
|  | 7478.667 | 14.06853956
|  | 7543.833 | 14.48432
|  | 7609 | 14.9078933
|  | 7674.167 | 15.33943276
|  | 7739.333 | 15.77911726
|  | 7804.5 | 16.2271315
|  | 7869.667 | 16.68366628
|  | 7934.833 | 17.14891867
|  | 8000 | 17.62309233