## CaF2 Focal Length Shift
LE5990 Focal Length Shift
|  | Wavelength (nm) | Focal Length Shift (mm)
|  | 180 | -103.3912
|  | 245.167 | -63.45288525
|  | 310.333 | -47.05615816
|  | 375.5 | -38.63609028
Product Raw Data |  | 440.667 | -33.70477278
Calcium Fluoride Lens Focal Length Shift |  | 505.833 | -30.54513409
|  | 571 | -28.37986205
Item # | LE5990 LE5990-E1 | 636.167 | -26.81423311
|  | 701.333 | -25.63014332
|  | 766.5 | -24.69897547
DISCLAIMER: The data presented here are typical. Slight variations in performance data will occur from lot to lot. Please contact Technical Support with any questions regarding the use or reliability of this data. |  | 831.667 | -23.94084435
|  | 896.833 | -23.30398207
|  | 962 | -22.75363237
|  | 1027.167 | -22.26574839
|  | 1092.333 | -21.82325682
|  | 1157.5 | -21.41375904
This data may be used in publications. However, please cite Thorlabs as the source. |  | 1222.667 | -21.02807052
|  | 1287.833 | -20.65926607
|  | 1353 | -20.30204027
Additional Information: |  | 1418.167 | -19.9522695
|  | 1483.333 | -19.60670589
|  | 1548.5 | -19.26275988
|  | 1613.667 | -18.91834301
|  | 1678.833 | -18.57175274
|  | 1744 | -18.22158683
|  | 1809.167 | -17.86667899
|  | 1874.333 | -17.50604989
|  | 1939.5 | -17.13886955
|  | 2004.667 | -16.76442812
|  | 2069.833 | -16.38211302
|  | 2135 | -15.99139086
|  | 2200.167 | -15.59179306
|  | 2265.333 | -15.18290434
|  | 2330.5 | -14.7643534
|  | 2395.667 | -14.33580533
|  | 2460.833 | -13.89695544
|  | 2526 | -13.44752416
|  | 2591.167 | -12.98725278
|  | 2656.333 | -12.51589999
|  | 2721.5 | -12.03323889
|  | 2786.667 | -11.53905455
|  | 2851.833 | -11.03314189
|  | 2917 | -10.51530389
|  | 2982.167 | -9.9853501
|  | 3047.333 | -9.44309532
|  | 3112.5 | -8.88835844
|  | 3177.667 | -8.32096149
|  | 3242.833 | -7.74072879
|  | 3308 | -7.14748617
|  | 3373.167 | -6.54106032
|  | 3438.333 | -5.92127821
|  | 3503.5 | -5.28796656
|  | 3568.667 | -4.64095135
|  | 3633.833 | -3.98005744
|  | 3699 | -3.30510812
|  | 3764.167 | -2.61592482
|  | 3829.333 | -1.91232672
|  | 3894.5 | -1.19413051
|  | 3959.667 | -0.46115004
|  | 4024.833 | 0.2868039
|  | 4090 | 1.04992383
|  | 4155.167 | 1.82840586
|  | 4220.333 | 2.6224499
|  | 4285.5 | 3.43225987
|  | 4350.667 | 4.25804393
|  | 4415.833 | 5.10001473
|  | 4481 | 5.95838953
|  | 4546.167 | 6.8333905
|  | 4611.333 | 7.72524487
|  | 4676.5 | 8.63418516
|  | 4741.667 | 9.56044936
|  | 4806.833 | 10.50428119
|  | 4872 | 11.46593023
|  | 4937.167 | 12.4456522
|  | 5002.333 | 13.44370914
|  | 5067.5 | 14.46036962
|  | 5132.667 | 15.495909
|  | 5197.833 | 16.55060962
|  | 5263 | 17.62476105
|  | 5328.167 | 18.71866033
|  | 5393.333 | 19.83261219
|  | 5458.5 | 20.96692936
|  | 5523.667 | 22.12193275
|  | 5588.833 | 23.29795178
|  | 5654 | 24.49532463
|  | 5719.167 | 25.71439854
|  | 5784.333 | 26.95553007
|  | 5849.5 | 28.21908545
|  | 5914.667 | 29.50544088
|  | 5979.833 | 30.81498283
|  | 6045 | 32.14810843
|  | 6110.167 | 33.50522577
|  | 6175.333 | 34.88675429
|  | 6240.5 | 36.29312519
|  | 6305.667 | 37.72478175
|  | 6370.833 | 39.18217981
|  | 6436 | 40.66578817
|  | 6501.167 | 42.17608901
|  | 6566.333 | 43.71357838
|  | 6631.5 | 45.27876668
|  | 6696.667 | 46.87217916
|  | 6761.833 | 48.4943564
|  | 6827 | 50.14585491
|  | 6892.167 | 51.82724768
|  | 6957.333 | 53.53912473
|  | 7022.5 | 55.28209378
|  | 7087.667 | 57.05678087
|  | 7152.833 | 58.86383102
|  | 7218 | 60.70390894
|  | 7283.167 | 62.57769977
|  | 7348.333 | 64.48590985
|  | 7413.5 | 66.42926748
|  | 7478.667 | 68.40852382
|  | 7543.833 | 70.42445369
|  | 7609 | 72.47785657
|  | 7674.167 | 74.56955749
|  | 7739.333 | 76.70040808
|  | 7804.5 | 78.87128758
|  | 7869.667 | 81.08310399
|  | 7934.833 | 83.33679521
|  | 8000 | 85.63333022