## CaF2 Focal Length Shift
LF5414 Focal Length Shift
|  | Wavelength (nm) | Focal Length Shift (mm)
|  | 180 | 10.12218843
|  | 245.167 | 6.209475
|  | 310.333 | 4.60415258
|  | 375.5 | 3.77999898
Product Raw Data |  | 440.667 | 3.29738746
Calcium Fluoride Lens Focal Length Shift |  | 505.833 | 2.98818854
|  | 571 | 2.77630811
Item # | LF5414 LF5414-E | 636.167 | 2.62311055
|  | 701.333 | 2.50724979
|  | 766.5 | 2.41613872
DISCLAIMER: The data presented here are typical. Slight variations in performance data will occur from lot to lot. Please contact Technical Support with any questions regarding the use or reliability of this data. |  | 831.667 | 2.34195977
|  | 896.833 | 2.27964712
|  | 962 | 2.22579973
|  | 1027.167 | 2.17806458
|  | 1092.333 | 2.13477105
|  | 1157.5 | 2.09470596
This data may be used in publications. However, please cite Thorlabs as the source. |  | 1222.667 | 2.05697063
|  | 1287.833 | 2.02088746
|  | 1353 | 1.98593737
Additional Information: |  | 1418.167 | 1.95171687
|  | 1483.333 | 1.91790821
|  | 1548.5 | 1.88425802
|  | 1613.667 | 1.85056197
|  | 1678.833 | 1.8166535
|  | 1744 | 1.78239543
|  | 1809.167 | 1.74767366
|  | 1874.333 | 1.71239239
|  | 1939.5 | 1.67647042
|  | 2004.667 | 1.63983834
|  | 2069.833 | 1.60243622
|  | 2135 | 1.5642119
|  | 2200.167 | 1.52511955
|  | 2265.333 | 1.48511857
|  | 2330.5 | 1.44417265
|  | 2395.667 | 1.40224905
|  | 2460.833 | 1.35931798
|  | 2526 | 1.31535212
|  | 2591.167 | 1.27032619
|  | 2656.333 | 1.2242166
|  | 2721.5 | 1.17700119
|  | 2786.667 | 1.12865895
|  | 2851.833 | 1.07916986
|  | 2917 | 1.02851467
|  | 2982.167 | 0.97667478
|  | 3047.333 | 0.92363211
|  | 3112.5 | 0.86936898
|  | 3177.667 | 0.81386801
|  | 3242.833 | 0.75711205
|  | 3308 | 0.69908411
|  | 3373.167 | 0.63976726
|  | 3438.333 | 0.57914462
|  | 3503.5 | 0.51719929
|  | 3568.667 | 0.45391429
|  | 3633.833 | 0.38927252
|  | 3699 | 0.32325675
|  | 3764.167 | 0.25584955
|  | 3829.333 | 0.18703329
|  | 3894.5 | 0.11679009
|  | 3959.667 | 0.04510179
|  | 4024.833 | -0.02805006
|  | 4090 | -0.10268425
|  | 4155.167 | -0.17881989
|  | 4220.333 | -0.25647648
|  | 4285.5 | -0.33567392
|  | 4350.667 | -0.41643249
|  | 4415.833 | -0.49877293
|  | 4481 | -0.58271643
|  | 4546.167 | -0.66828465
|  | 4611.333 | -0.75549975
|  | 4676.5 | -0.8443844
|  | 4741.667 | -0.9349618
|  | 4806.833 | -1.02725571
|  | 4872 | -1.12129047
|  | 4937.167 | -1.21709101
|  | 5002.333 | -1.31468287
|  | 5067.5 | -1.41409223
|  | 5132.667 | -1.51534594
|  | 5197.833 | -1.61847153
|  | 5263 | -1.72349721
|  | 5328.167 | -1.83045195
|  | 5393.333 | -1.93936544
|  | 5458.5 | -2.05026818
|  | 5523.667 | -2.16319143
|  | 5588.833 | -2.27816732
|  | 5654 | -2.39522879
|  | 5719.167 | -2.5144097
|  | 5784.333 | -2.6357448
|  | 5849.5 | -2.75926978
|  | 5914.667 | -2.8850213
|  | 5979.833 | -3.01303703
|  | 6045 | -3.14335567
|  | 6110.167 | -3.27601699
|  | 6175.333 | -3.41106187
|  | 6240.5 | -3.54853233
|  | 6305.667 | -3.68847156
|  | 6370.833 | -3.83092399
|  | 6436 | -3.97593529
|  | 6501.167 | -4.12355245
|  | 6566.333 | -4.27382381
|  | 6631.5 | -4.42679909
|  | 6696.667 | -4.58252948
|  | 6761.833 | -4.74106764
|  | 6827 | -4.90246781
|  | 6892.167 | -5.0667858
|  | 6957.333 | -5.23407909
|  | 7022.5 | -5.40440691
|  | 7087.667 | -5.57783023
|  | 7152.833 | -5.75441189
|  | 7218 | -5.93421666
|  | 7283.167 | -6.11731128
|  | 7348.333 | -6.30376455
|  | 7413.5 | -6.49364743
|  | 7478.667 | -6.68703308
|  | 7543.833 | -6.88399697
|  | 7609 | -7.08461699
|  | 7674.167 | -7.28897349
|  | 7739.333 | -7.49714943
|  | 7804.5 | -7.70923045
|  | 7869.667 | -7.92530498
|  | 7934.833 | -8.14546437
|  | 8000 | -8.369803